## Sheet1
| Index | Name | Smiles | DOI | Year | Tg/℃ | T5%/℃ | T10%/℃ | Ts/Mpa | TM/Gpa | CTE/ppmK-1 | λcutoff/nm | T400/% | ε | naV | Δn
0 | 0 | LaRC-CPI | O=C1N([*])C(C2=C1C=C(C=C2)C(C3=CC=C4C(N(C(C4=C3)=O)C5=CC=C(C=C5)OC6=CC=C(C=C6)C(C7=CC=CC(C(C8=CC=C(C=C8)OC9=CC=C([*])C=C9)=O)=C7)=O)=O)=O)=O | 10.1016/j.progpolymsci.2019.01.004 | 2019 | 220
1 | 1 | LaRC-CPI2 | O=C1N([*])C(C2=C1C=CC(OC3=CC=C4C(N(C(C4=C3)=O)C5=CC=C(C=C5)OC6=CC=C(C=C6)C(C7=CC=C(C=C7)C(C8=CC=C(C=C8)OC9=CC=C([*])C=C9)=O)=O)=O)=C2)=O | 10.1016/j.progpolymsci.2019.01.004 | 2019 | 217
2 | 2 | LaRC-TPI | O=C1N([*])C(C2=C1C=CC(C(C3=CC=C4C(N(C(C4=C3)=O)C5=CC=CC(C(C6=CC=C([*])C=C6)=O)=C5)=O)=O)=C2)=O | 10.1016/j.progpolymsci.2019.01.004 | 2019 | 240
3 | 3 | NEW-TPI | O=C1N([*])C(C2=C1C=C3C(N(C(C3=C2)=O)C4=CC=CC(OC5=CC=C(C=C5)C6=CC=C(C=C6)OC7=CC([*])=CC=C7)=C4)=O)=O | 10.1016/j.progpolymsci.2019.01.004 | 2019 | 250
4 | 4 | TPEQ-ODPA | O=C1N([*])C(C2=C1C=CC(OC3=CC=C4C(C(N(C4=O)C5=CC=C(C=C5)OC6=CC=C(C=C6)OC7=CC=C([*])C=C7)=O)=C3)=C2)=O | 10.1016/j.progpolymsci.2019.01.004 | 2019 | 238
5 | 5 | Ultem | CC(C1=CC=C(C=C1)OC2=CC=C3C(N(C(C3=C2)=O)C4=CC=C([*])C=C4)=O)(C5=CC=C(C=C5)OC6=CC7=C(C(N([*])C7=O)=O)C=C6)C | 10.1016/j.progpolymsci.2019.01.004 | 2019 | 215
6 | 6 | Torlon 4000T | O=C(N1[*])C2=C(C=CC(C(NC3=CC=C(OC4=CC=C([*]N(C(C5=C6C=C(C(NC7=CC=CC([*])=C7)=O)C=C5)=O)C6=O)C=C4)C=C3)=O)=C2)C1=O | 10.1016/j.progpolymsci.2019.01.004 | 2019 | 273
7 | 7 | ODPA1 | O=C(N1[*])C2=C(C=CC(OC3=CC=C(C(N(C4=CC=C(OC5OC5C6=CC=CC([*])=C6)C=C4)C7=O)=O)C7=C3)=C2)C1=O | 10.1016/j.progpolymsci.2019.01.004 | 2019 | 177
8 | 8 | ODPA2 | O=C(N1[*])C2=C(C=CC(OC3=CC=C(C(N(C4=CC=C(OC5OC5C6OC6C7=CC=CC([*])=C7)C=C4)C8=O)=O)C8=C3)=C2)C1=O | 10.1016/j.progpolymsci.2019.01.004 | 2019 | 145
9 | 9 | ODPA3 | O=C(N1[*])C2=C(C=CC(OC3=CC=C(C(N(C4=CC=C(OC5OC5C6OC6C7OC7C8=CC=CC([*])=C8)C=C4)C9=O)=O)C9=C3)=C2)C1=O | 10.1016/j.progpolymsci.2019.01.004 | 2019 | 112
10 | 10 | BTDA-DMDA | CC(COC1=CC=C([*])C=C1)(COC2=CC=C(C=C2)N3C(C4=CC=C(C=C4C3=O)C(C5=CC6=C(C(N([*])C6=O)=O)C=C5)=O)=O)C | 10.1016/j.progpolymsci.2019.01.004 | 2019 | 230
11 | 11 | ODA | O=C(C1CC(C2=C(C1C3=O)C=C(C=C2)C(C)(C)C)C4CC(N([*])C4=O)=O)N3CC5=CC=C(OC6=CC=C(C[*])C=C6)C=C5 | 10.1016/j.porgcoat.2013.01.006 | 2013 | 278 | 438 | 452 |  |  | 63.7 | 281
12 | 12 | APB | O=C(C1CC(C2=C(C1C3=O)C=C(C=C2)C(C)(C)C)C4CC(N([*])C4=O)=O)N3CC5=CC=C(OC6=CC=C(OC7=CC=C(C[*])C=C7)C=C6)C=C5 | 10.1016/j.porgcoat.2013.01.006 | 2013 | 260 | 440 | 455 | 83 | 2.4 | 60.4 | 279
13 | 13 | BAPP | O=C(C1CC(C2=C(C1C3=O)C=C(C=C2)C(C)(C)C)C4CC(N([*])C4=O)=O)N3CC5=CC=C(OC6=CC=C(C(C)(C)C7=CC=C(OC8=CC=C(C[*])C=C8)C=C7)C=C6)C=C5 | 10.1016/j.porgcoat.2013.01.006 | 2013 | 210 | 436 | 453 | 61 | 2.3 | 65.1 | 289
14 | 14 | BDAF | O=C(C1CC(C2=C(C1C3=O)C=C(C=C2)C(C)(C)C)C4CC(N([*])C4=O)=O)N3CC5=CC=C(OC6=CC=C(C(C(F)(F)F)(C(F)(F)F)C7=CC=C(OC8=CC=C(C[*])C=C8)C=C7)C=C6)C=C5 | 10.1016/j.porgcoat.2013.01.006 | 2013 | 240 | 434 | 457 | 73 | 1.9 | 67.4 | 274
15 | 15 | PI-4a | O=C1N(CCCCCN2C(C(C=C(C(N([*])C3=O)=O)C3=C4)=C4C2=O)=O)C(C5=CC([*])=CC=C51)=O | 10.1002/(SICI)1097-0126(199912)48:12<1264::AID-PI293>3.0.CO;2-N | 1999 |  |  | 460
16 | 16 | PI-4b | O=C1N(CN2C(C(C=CC(C(C3=CC=C(C(N([*])C4=O)=O)C4=C3)=O)=C5)=C5C2=O)=O)C(C6=CC([*])=CC=C61)=O | 10.1002/(SICI)1097-0126(199912)48:12<1264::AID-PI293>3.0.CO;2-N | 1999 |  |  | 430
17 | 17 | PI-4c | O=C1N(CN2C(C(C=CC(C(C(F)(F)F)(C(F)(F)F)C3=CC=C(C(N([*])C4=O)=O)C4=C3)=C5)=C5C2=O)=O)C(C6=CC([*])=CC=C61)=O | 10.1002/(SICI)1097-0126(199912)48:12<1264::AID-PI293>3.0.CO;2-N | 1999 |  |  | 400
18 | 18 | PI-4d | O=C1N(CN2C(C(C=C(C(N([*])C3=O)=O)C3=C4)=C4C2=O)=O)C(C5=CC([*])=CC=C51)=O | 10.1002/(SICI)1097-0126(199912)48:12<1264::AID-PI293>3.0.CO;2-N | 1999 |  |  | 420
19 | 19 | PI-4e | O=C1N(CN2C(C(C=CC(C(C3=CC=C(C(N([*])C4=O)=O)C4=C3)=O)=C5)=C5C2=O)=O)C(C6=CC([*])=CC=C61)=O | 10.1002/(SICI)1097-0126(199912)48:12<1264::AID-PI293>3.0.CO;2-N | 1999 |  |  | 415
20 | 20 | PI-4f | O=C1N(CN2C(C(C=CC(C(C(F)(F)F)(C(F)(F)F)C3=CC=C(C(N([*])C4=O)=O)C4=C3)=C5)=C5C2=O)=O)C(C6=CC([*])=CC=C61)=O | 10.1002/(SICI)1097-0126(199912)48:12<1264::AID-PI293>3.0.CO;2-N | 1999 |  |  | 400
21 | 21 | PI1 | O=C(C1=CC=C(C=C1C2=O)C(C(F)(F)F)(C(F)(F)F)C3=CC4=C(C(N([*])C4=O)=O)C=C3)N2CCN(C5=CC=C(C=C5)/C=C/C6=CC=C(C=C6)[N+]([O-])=O)CC[*] | 10.1039/a904598h | 1999 | 198 | 332
22 | 22 | PI2 | O=C(C1=CC=C(OC2=CC=C(C(C)(C)C3=CC=C(OC4=CC5=C(C(N([*])C5=O)=O)C=C4)C=C3)C=C2)C=C1C6=O)N6CCN(C7=CC=C(C=C7)/C=C/C8=CC=[N+](C=C8)CCCC)CC[*] | 10.1039/a904598h | 1999 | 135 | 226
23 | 23 | PI3 | O=C(C1=CC(C(C(F)(F)F)(C(F)(F)F)C2=CC(C(N([*])C3=O)=O)=C3C=C2)=CC=C1C4=O)N4CCN(C5=CC=C(C=C5)/C=C/C6=CC=[N+](C=C6)CCCC)CC[*] | 10.1039/a904598h | 1999 | 175 | 227
24 | 24 | Pa | [*]CCN(C1=CC=C(/C=C/C2=C/C(CC(C)(C)C2)=C(C#N)/C#N)C=C1)CCN3C(C4=CC=C(C=C4C3=O)C(C(F)(F)F)(C(F)(F)F)C5=CC=C6C(N([*])C(C6=C5)=O)=O)=O | 10.1016/s0032-3861(01)00678-4 | 2002 | 224
25 | 25 | Pb | [*]CCN(C1=CC=C(/C=C/C2=CC=C([N+]([O-])=O)C=C2)C=C1)CCN3C(C4=CC=C(C=C4C3=O)C(C(F)(F)F)(C(F)(F)F)C5=CC=C6C(N([*])C(C6=C5)=O)=O)=O | 10.1016/s0032-3861(01)00678-4 | 2002 | 219
26 | 26 | Pc | [*]CCN(C1=CC=C(/N=N/C2=CC=C([N+]([O-])=O)C=C2)C=C1)CCN3C(C4=CC=C(C=C4C3=O)C(C(F)(F)F)(C(F)(F)F)C5=CC=C6C(N([*])C(C6=C5)=O)=O)=O | 10.1016/s0032-3861(01)00678-4 | 2002 | 210
27 | 27 | Pd | [*]CCN(C1=CC=C(/N=N/C2=C(C)C=C([N+]([O-])=O)C=C2)C=C1)CCN3C(C4=CC=C(C=C4C3=O)C(C(F)(F)F)(C(F)(F)F)C5=CC=C6C(N([*])C(C6=C5)=O)=O)=O | 10.1016/s0032-3861(01)00678-4 | 2002 | 205
28 | 28 | Pe | [*]CCN(C1=CC=C(/N=N/C2=CC=C(C#N)C=C2)C=C1)CCN3C(C4=CC=C(C=C4C3=O)C(C(F)(F)F)(C(F)(F)F)C5=CC=C6C(N([*])C(C6=C5)=O)=O)=O | 10.1016/s0032-3861(01)00678-4 | 2002 | 213
29 | 29 | ODA-PI | [*]C1=CC=C(OC2=CC=C(N(C3=O)C([C@@H]4[C@H]3CC(C(OC5=CC=C(OC)C=C5)=C6C(C[C@H](C(N([*])C7=O)=O)[C@@H]7C6)=C8OC9=CC=C(OC)C=C9)=C8C4)=O)C=C2)C=C1 | 10.1002/app.26169 | 2007 |  | 402 | 431
30 | 30 | MDA-PI | [*]C1=CC=C(CC2=CC=C(N(C3=O)C([C@@H]4[C@H]3CC(C(OC5=CC=C(OC)C=C5)=C6C(C[C@H](C(N([*])C7=O)=O)[C@@H]7C6)=C8OC9=CC=C(OC)C=C9)=C8C4)=O)C=C2)C=C1 | 10.1002/app.26169 | 2007 |  | 387 | 428
31 | 31 | CDA-PI | [*]C1=CC=C(C(C2=CC=C(N(C3=O)C([C@@H]4[C@H]3CC(C(OC5=CC=C(OC)C=C5)=C6C(C[C@H](C(N([*])C7=O)=O)[C@@H]7C6)=C8OC9=CC=C(OC)C=C9)=C8C4)=O)C=C2)=O)C=C1 | 10.1002/app.26169 | 2007 |  | 394 | 422
32 | 32 | 6FDA-PI | [*]C1=CC=C(C(C(F)(F)F)(C(F)(F)F)C2=CC=C(N(C3=O)C([C@@H]4[C@H]3CC(C(OC5=CC=C(OC)C=C5)=C6C(C[C@H](C(N([*])C7=O)=O)[C@@H]7C6)=C8OC9=CC=C(OC)C=C9)=C8C4)=O)C=C2)C=C1 | 10.1002/app.26169 | 2007 |  | 394 | 438
33 | 33 | P-6-ODP | O=C1N(CCCCCC[*])C(C2=CC(OC3=CC4=C(C(N([*])C4=O)=O)C=C3)=CC=C12)=O | 10.1021/ma00093a011 | 1994 | 118
34 | 34 | P-7-ODP | O=C1N(CCCCCCC[*])C(C2=CC(OC3=CC4=C(C(N([*])C4=O)=O)C=C3)=CC=C12)=O | 10.1021/ma00093a011 | 1994 | 110
35 | 35 | P-8-ODP | O=C1N(CCCCCCCC[*])C(C2=CC(OC3=CC4=C(C(N([*])C4=O)=O)C=C3)=CC=C12)=O | 10.1021/ma00093a011 | 1994 | 100
36 | 36 | P-9-ODP | O=C1N(CCCCCCCCC[*])C(C2=CC(OC3=CC4=C(C(N([*])C4=O)=O)C=C3)=CC=C12)=O | 10.1021/ma00093a011 | 1994 | 89
37 | 37 | P-10-ODP | O=C1N(CCCCCCCCCC[*])C(C2=CC(OC3=CC4=C(C(N([*])C4=O)=O)C=C3)=CC=C12)=O | 10.1021/ma00093a011 | 1994 | 83
38 | 38 | P-11-ODP | O=C1N(CCCCCCCCCCC[*])C(C2=CC(OC3=CC4=C(C(N([*])C4=O)=O)C=C3)=CC=C12)=O | 10.1021/ma00093a011 | 1994 | 84
39 | 39 | P-12-ODP | O=C1N(CCCCCCCCCCCC[*])C(C2=CC(OC3=CC4=C(C(N([*])C4=O)=O)C=C3)=CC=C12)=O | 10.1021/ma00093a011 | 1994 | 70
40 | 40 | P-6BPA | [*]N1C(C2=CC=C(C=C2C1=O)C3=CC4=C(C(N(C4=O)CCCCCC[*])=O)C=C3)=O | 10.1021/ma9615563 | 1997 | 145
41 | 41 | P-7BPA | [*]N1C(C2=CC=C(C=C2C1=O)C3=CC4=C(C(N(C4=O)CCCCCCC[*])=O)C=C3)=O | 10.1021/ma9615563 | 1997 | 131
42 | 42 | P-8BPA | [*]N1C(C2=CC=C(C=C2C1=O)C3=CC4=C(C(N(C4=O)CCCCCCCC[*])=O)C=C3)=O | 10.1021/ma9615563 | 1997 | 121
43 | 43 | P-9BPA | [*]N1C(C2=CC=C(C=C2C1=O)C3=CC4=C(C(N(C4=O)CCCCCCCCC[*])=O)C=C3)=O | 10.1021/ma9615563 | 1997 | 108
44 | 44 | P-10BPA | [*]N1C(C2=CC=C(C=C2C1=O)C3=CC4=C(C(N(C4=O)CCCCCCCCCC[*])=O)C=C3)=O | 10.1021/ma9615563 | 1997 | 102
45 | 45 | P-11BPA | [*]N1C(C2=CC=C(C=C2C1=O)C3=CC4=C(C(N(C4=O)CCCCCCCCCCC[*])=O)C=C3)=O | 10.1021/ma9615563 | 1997 | 91
46 | 46 | P-12BPA | [*]N1C(C2=CC=C(C=C2C1=O)C3=CC4=C(C(N(C4=O)CCCCCCCCCCCC[*])=O)C=C3)=O | 10.1021/ma9615563 | 1997 | 84
47 | 47 | CHDA/4，4’-ODA | O=C1N(C2=CC=C(OC3=CC=C([*])C=C3)C=C2)C(C4CC5C(N([*])C(C5CC14)=O)=O)=O | 10.1016/j.polymer.2012.05.047 | 2012 | 333 | 442 | 458 | 117 | 2.4 | 56 | 293 | 84
48 | 48 | CHDA/TFDB | O=C1N(C2=CC=C(C3=C(C(F)(F)F)C=C([*])C=C3)C(C(F)(F)F)=C2)C(C4CC5C(N([*])C(C5CC14)=O)=O)=O | 10.1016/j.polymer.2012.05.047 | 2012 | 370 | 474 | 486 | 98 | 2.7 | 35 | 292 | 85
49 | 49 | CHDA/6FAPB | O=C1N(C2=CC=C(OC3=CC=C(OC4=C(C(F)(F)F)C=C([*])C=C4)C=C3)C(C(F)(F)F)=C2)C(C5CC6C(N([*])C(C6CC15)=O)=O)=O | 10.1016/j.polymer.2012.05.047 | 2012 | 268 | 447 | 462 | 106 | 2.2 | 62 | 302 | 88
50 | 50 | CHDA/6FBAB | O=C1N(C2=CC=C(OC3=CC=C(C4=CC=C(OC5=C(C(F)(F)F)C=C([*])C=C5)C=C4)C=C3)C(C(F)(F)F)=C2)C(C6CC7C(N([*])C(C7CC16)=O)=O)=O | 10.1016/j.polymer.2012.05.047 | 2012 | 276 | 453 | 466 | 108 | 2.3 | 61 | 314 | 87
51 | 51 | CHDA/p-6FBAPs | O=C1N(C2=CC=C(OC3=CC=C(S(=O)(C4=CC=C(OC5=C(C(F)(F)F)C=C([*])C=C5)C=C4)=O)C=C3)C(C(F)(F)F)=C2)C(C6CC7C(N([*])C(C7CC16)=O)=O)=O | 10.1016/j.polymer.2012.05.047 | 2012 | 280 | 445 | 460 | 98 | 2.7 | 62 | 298 | 88
52 | 52 | CHDA/m-6FBAPs | O=C1N(C2=CC=C(OC3=CC=CC(OC4=CC=C(S(=O)(C5=CC=C(OC6=CC=CC([*])=C6)C=C5)=O)C=C4)=C3)C(C(F)(F)F)=C2)C(C7CC8C(N([*])C(C8CC17)=O)=O)=O | 10.1016/j.polymer.2012.05.047 | 2012 | 275 | 436 | 454 | 93 | 2.9 | 65 | 297 | 90
53 | 53 | H'PMDA-p-PDA | O=C([C@@H]1[C@@H]2C[C@@H](C(N(C3=CC=C([*])C=C3)C4=O)=O)[C@H]4C1)N([*])C2=O | 10.1016/j.polymer.2014.07.032 | 2014 | 407 | 471 |  |  |  | 39.1 | 292 | 64.6 | 2.82 |  | 0.0056
54 | 54 | H'PMDA-4-4'ODA | O=C([C@@H]1[C@@H]2C[C@@H](C(N(C3=CC=C(OC4=CC=C([*])C=C4)C=C3)C5=O)=O)[C@H]5C1)N([*])C2=O | 10.1016/j.polymer.2014.07.032 | 2014 | 294 | 453 |  |  |  | 50.2 | 294 | 76 | 2.88 |  | 0.0003
55 | 55 | H'PMDA-TFODA | O=C([C@@H]1[C@@H]2C[C@@H](C(N(C3=CC=C(OC4=CC=C([*])C=C4C(F)(F)F)C(C(F)(F)F)=C3)C5=O)=O)[C@H]5C1)N([*])C2=O | 10.1016/j.polymer.2014.07.032 | 2014 | 310.5 | 467.5 |  |  |  | 59.2 | 298 | 74.8 | 2.65 |  | 0.0003
56 | 56 | H'PMDA-m-TOL | O=C([C@@H]1[C@@H]2C[C@@H](C(N(C3=CC(C)=C(C4=CC=C([*])C=C4C)C=C3)C5=O)=O)[C@H]5C1)N([*])C2=O | 10.1016/j.polymer.2014.07.032 | 2014 | 340 | 404 |  |  |  | 49.3 | 297 | 78.6 | 2.86 |  | 0.0095
57 | 57 | H'PMDA-TFMB | O=C([C@@H]1[C@@H]2C[C@@H](C(N(C3=CC(C(F)(F)F)=C(C4=CC=C([*])C=C4C(F)(F)F)C=C3)C5=O)=O)[C@H]5C1)N([*])C2=O | 10.1016/j.polymer.2014.07.032 | 2014 | 350.5 | 473 |  |  |  | 47.2 | 293 | 71.8 | 2.65 |  | 0.0026
58 | 58 | H'PMDA-TPEQ | O=C([C@@H]1[C@@H]2C[C@@H](C(N(C3=CC=C(OC4=CC=C(OC5=CC=C([*])C=C5)C=C4)C=C3)C6=O)=O)[C@H]6C1)N([*])C2=O | 10.1016/j.polymer.2014.07.032 | 2014 | 278 | 459 |  |  |  | 57.2 | 298 | 79.4 | 2.91 |  | 0
59 | 59 | H'PMDA-DABA | O=C([C@@H]1[C@@H]2C[C@@H](C(N(C3=CC=C(NC(C4=CC=C([*])C=C4)=O)C=C3)C5=O)=O)[C@H]5C1)N([*])C2=O | 10.1016/j.polymer.2014.07.032 | 2014 | 350 | 440 |  |  |  | 30.6 | 341 | 77.7 | 2.96 |  | 0.0467
60 | 60 | H'PMDA-BAPS | O=C([C@@H]1[C@@H]2C[C@@H](C(N(C3=CC=C(OC4=CC=C(S(C5=CC=C(OC6=CC=C([*])C=C6)C=C5)(=O)=O)C=C4)C=C3)C7=O)=O)[C@H]7C1)N([*])C2=O | 10.1016/j.polymer.2014.07.032 | 2014 | 284 | 444 |  |  |  | 59.6 | 303 | 80.5 | 2.93 |  | 0
61 | 61 | H'PMDA-BAPP | O=C([C@@H]1[C@@H]2C[C@@H](C(N(C3=CC=C(OC4=CC=C(C(C)(C)C5=CC=C(OC6=CC=C([*])C=C6)C=C5)C=C4)C=C3)C7=O)=O)[C@H]7C1)N([*])C2=O | 10.1016/j.polymer.2014.07.032 | 2014 | 256 | 456 |  |  |  | 59.3 | 294 | 79 | 2.91 |  | 0.0001
62 | 62 | H'PMDA-HFBAPP | O=C([C@@H]1[C@@H]2C[C@@H](C(N(C3=CC=C(OC4=CC=C(C(C(F)(F)F)(C(F)(F)F)C5=CC=C(OC6=CC=C([*])C=C6)C=C5)C=C4)C=C3)C7=O)=O)[C@H]7C1)N([*])C2=O | 10.1016/j.polymer.2014.07.032 | 2014 | 287 | 473.5 |  |  |  | 61.7 | 295 | 78.9 | 2.74 |  | 0.0005
63 | 63 | H'PMDA-MBCHA | O=C([C@@H]1[C@@H]2C[C@@H](C(N(C3CCC(CC4CCC([*])C([H])C4)CC3[H])C5=O)=O)[C@H]5C1)N([*])C2=O | 10.1016/j.polymer.2014.07.032 | 2014 | 303 | 450 |  |  |  | 62.8 | 258 | 78.3 | 2.62 |  | 0.0001
64 | 64 | H'PMDA-M-MBCHA | O=C([C@@H]1[C@@H]2C[C@@H](C(N(C3CCC(CC4CCC([*])C(C)C4)CC3C)C5=O)=O)[C@H]5C1)N([*])C2=O | 10.1016/j.polymer.2014.07.032 | 2014 | 290 | 439 |  |  |  | 61.1 | 266 | 72.1 | 2.59 |  | 0
65 | 65 | HPMDA-4-4'ODA | O=C([C@@H]1[C@H]2C[C@H](C(N(C3=CC=C(OC4=CC=C([*])C=C4)C=C3)C5=O)=O)[C@H]5C1)N([*])C2=O | 10.1016/j.polymer.2014.07.032 | 2014 | 334
66 | 66 | HPMDA-TPEQ | O=C([C@@H]1[C@H]2C[C@H](C(N(C3=CC=C(OC4=CC=C(OC5=CC=C([*])C=C5)C=C4)C=C3)C6=O)=O)[C@H]6C1)N([*])C2=O | 10.1016/j.polymer.2014.07.032 | 2014 | 293
67 | 67 | HPMDA-BAPS | O=C([C@@H]1[C@H]2C[C@H](C(N(C3=CC=C(OC4=CC=C(S(C5=CC=C(OC6=CC=C([*])C=C6)C=C5)(=O)=O)C=C4)C=C3)C7=O)=O)[C@H]7C1)N([*])C2=O | 10.1016/j.polymer.2014.07.032 | 2014 | 307
68 | 68 | HPMDA-BAPP | O=C([C@@H]1[C@H]2C[C@H](C(N(C3=CC=C(OC4=CC=C(C(C)(C)C5=CC=C(OC6=CC=C([*])C=C6)C=C5)C=C4)C=C3)C7=O)=O)[C@H]7C1)N([*])C2=O | 10.1016/j.polymer.2014.07.032 | 2014 | 264
69 | 69 | HPMDA-MBCHA | O=C([C@@H]1[C@H]2C[C@H](C(N(C3CCC(CC4CCC([*])C([H])C4)CC3[H])C5=O)=O)[C@H]5C1)N([*])C2=O | 10.1016/j.polymer.2014.07.032 | 2014 | 300
70 | 70 | HPMDA-M-MBCHA | O=C([C@@H]1[C@H]2C[C@H](C(N(C3CCC(CC4CCC([*])C(C)C4)CC3C)C5=O)=O)[C@H]5C1)N([*])C2=O | 10.1016/j.polymer.2014.07.032 | 2014 | 293
71 | 71 | H''PMDA-p-PDA | O=C([C@@H]1[C@H]2C[C@@H](C(N(C3=CC=C([*])C=C3)C4=O)=O)[C@@H]4C1)N([*])C2=O | 10.1016/j.polymer.2014.07.032 | 2014 | 406
72 | 72 | H''PMDA-4-4'ODA | O=C([C@@H]1[C@H]2C[C@@H](C(N(C3=CC=C(OC4=CC=C([*])C=C4)C=C3)C5=O)=O)[C@@H]5C1)N([*])C2=O | 10.1016/j.polymer.2014.07.032 | 2014 | 327
73 | 73 | H''PMDA-TFODA | O=C([C@@H]1[C@H]2C[C@@H](C(N(C3=CC=C(OC4=CC=C([*])C=C4C(F)(F)F)C(C(F)(F)F)=C3)C5=O)=O)[C@@H]5C1)N([*])C2=O | 10.1016/j.polymer.2014.07.032 | 2014 | 293
74 | 74 | H''PMDA-m-TOL | O=C([C@@H]1[C@H]2C[C@@H](C(N(C3=CC(C)=C(C4=CC=C([*])C=C4C)C=C3)C5=O)=O)[C@@H]5C1)N([*])C2=O | 10.1016/j.polymer.2014.07.032 | 2014 | 368.5
75 | 75 | H''PMDA-TFMB | O=C([C@@H]1[C@H]2C[C@@H](C(N(C3=CC(C(F)(F)F)=C(C4=CC=C([*])C=C4C(F)(F)F)C=C3)C5=O)=O)[C@@H]5C1)N([*])C2=O | 10.1016/j.polymer.2014.07.032 | 2014 | 329
76 | 76 | H''PMDA-TPEQ | O=C([C@@H]1[C@H]2C[C@@H](C(N(C3=CC=C(OC4=CC=C(OC5=CC=C([*])C=C5)C=C4)C=C3)C6=O)=O)[C@@H]6C1)N([*])C2=O | 10.1016/j.polymer.2014.07.032 | 2014 | 284
77 | 77 | H''PMDA-DABA | O=C([C@@H]1[C@H]2C[C@@H](C(N(C3=CC=C(NC(C4=CC=C([*])C=C4)=O)C=C3)C5=O)=O)[C@@H]5C1)N([*])C2=O | 10.1016/j.polymer.2014.07.032 | 2014 | 382
78 | 78 | H''PMDA-BAPS | O=C([C@@H]1[C@H]2C[C@@H](C(N(C3=CC=C(OC4=CC=C(S(C5=CC=C(OC6=CC=C([*])C=C6)C=C5)(=O)=O)C=C4)C=C3)C7=O)=O)[C@@H]7C1)N([*])C2=O | 10.1016/j.polymer.2014.07.032 | 2014 | 283
79 | 79 | H''PMDA-BAPP | O=C([C@@H]1[C@H]2C[C@@H](C(N(C3=CC=C(OC4=CC=C(C(C)(C)C5=CC=C(OC6=CC=C([*])C=C6)C=C5)C=C4)C=C3)C7=O)=O)[C@@H]7C1)N([*])C2=O | 10.1016/j.polymer.2014.07.032 | 2014 | 255
80 | 80 | H''PMDA-HFBAPP | O=C([C@@H]1[C@H]2C[C@@H](C(N(C3=CC=C(OC4=CC=C(C(C(F)(F)F)(C(F)(F)F)C5=CC=C(OC6=CC=C([*])C=C6)C=C5)C=C4)C=C3)C7=O)=O)[C@@H]7C1)N([*])C2=O | 10.1016/j.polymer.2014.07.032 | 2014 | 264
81 | 81 | H''PMDA-MBCHA | O=C([C@@H]1[C@H]2C[C@@H](C(N(C3CCC(CC4CCC([*])C([H])C4)CC3[H])C5=O)=O)[C@@H]5C1)N([*])C2=O | 10.1016/j.polymer.2014.07.032 | 2014 | 286
82 | 82 | H''PMDA-M-MBCHA | O=C([C@@H]1[C@H]2C[C@@H](C(N(C3CCC(CC4CCC([*])C(C)C4)CC3C)C5=O)=O)[C@@H]5C1)N([*])C2=O | 10.1016/j.polymer.2014.07.032 | 2014 | 269
83 | 83 | H''PMDA-t-CHDA | O=C([C@@H]1[C@H]2C[C@@H](C(N([C@@H]3CCC([*])CC3)C4=O)=O)[C@@H]4C1)N([*])C2=O | 10.1016/j.polymer.2014.07.032 | 2014 | 344.5
84 | 84 | HPMDA-t-CHDA | O=C([C@@H]1[C@H]2C[C@H](C(N([C@@H]3CCC([*])CC3)C4=O)=O)[C@H]4C1)N([*])C2=O | 10.1016/j.polymer.2014.07.032 | 2014 | 366.9
85 | 85 | H''PMDA2-p-PDA | O=C([C@@H]1[C@H]2C[C@@H](C(N(C3=CC=C([*])C=C3)C4=O)=O)[C@@H]4C1)N([*])C2=O | 10.1002/pola.26407 | 2012 | 407 | 460 |  |  |  | 42.7 | 278 | 80.5 | 2.82 |  | 0.002
86 | 86 | H''PMDA2-4-4'-ODA | O=C([C@@H]1[C@H]2C[C@@H](C(N(C3=CC=C(OC4=CC=C([*])C=C4)C=C3)C5=O)=O)[C@@H]5C1)N([*])C2=O | 10.1002/pola.26407 | 2012 | 328 | 484 |  |  |  | 54.9 | 292 | 86 | 2.89 |  | 0.0012
87 | 87 | H''PMDA2-3-4'-ODA | O=C([C@@H]1[C@H]2C[C@@H](C(N(C3=CC=C(OC4=CC=CC([*])=C4)C=C3)C5=O)=O)[C@@H]5C1)N([*])C2=O | 10.1002/pola.26407 | 2012 | 277 | 449 |  |  |  | 54.5 | 288 | 86 | 2.88 |  | 0.0007
88 | 88 | H''PMDA3-TFODA | O=C([C@@H]1[C@H]2C[C@@H](C(N(C3=CC=C(OC4=CC=C([*])C=C4C(F)(F)F)C(C(F)(F)F)=C3)C5=O)=O)[C@@H]5C1)N([*])C2=O | 10.1002/pola.26407 | 2012 | 292 | 463 |  |  |  | 54.8 | 296 | 83.3 | 2.65 |  | 0.001
89 | 89 | H''PMDA4-mTOL | O=C([C@@H]1[C@H]2C[C@@H](C(N(C3=CC(C)=C(C4=CC=C([*])C=C4C)C=C3)C5=O)=O)[C@@H]5C1)N([*])C2=O | 10.1002/pola.26407 | 2012 | 369 | 462 |  |  |  | 47.5 | 294 | 86.4 | 2.87 |  | 0.0096
90 | 90 | H''PMDA5-oTOL | O=C([C@@H]1[C@H]2C[C@@H](C(N(C3=C(C)C=C(C4=CC=C([*])C(C)=C4)C=C3)C5=O)=O)[C@@H]5C1)N([*])C2=O | 10.1002/pola.26407 | 2012 | 360 | 486 |  |  |  | 46.1 | 319 | 83.8 | 2.92 |  | 0.0257
91 | 91 | H''PMDA6-TFMB | O=C([C@@H]1[C@H]2C[C@@H](C(N(C3=CC(C(F)(F)F)=C(C4=CC=C([*])C=C4C(F)(F)F)C=C3)C5=O)=O)[C@@H]5C1)N([*])C2=O | 10.1002/pola.26407 | 2012 | 330 | 463 |  |  |  | 47.2 | 295 | 83.5 | 2.68 |  | 0.0016
92 | 92 | H''PMDA7-TPEQ | O=C([C@@H]1[C@H]2C[C@@H](C(N(C3=CC=C(OC4=CC=C(OC5=CC=C([*])C=C5)C=C4)C=C3)C6=O)=O)[C@@H]6C1)N([*])C2=O | 10.1002/pola.26407 | 2012 | 285 | 480 |  |  |  | 60.8 | 305 | 83.4 | 2.92 |  | 0.0018
93 | 93 | H''PMDA7-TPER | O=C([C@@H]1[C@H]2C[C@@H](C(N(C3=CC=C(OC4=CC=CC(OC5=CC=C([*])C=C5)=C4)C=C3)C6=O)=O)[C@@H]6C1)N([*])C2=O | 10.1002/pola.26407 | 2012 | 239 |  |  |  |  | 61.9 | 290 | 81.9 | 2.82 |  | 0.0008
94 | 94 | H''PMDA8-BA6F | O=C([C@@H]1[C@H]2C[C@@H](C(N(C3=CC=C(C(C(F)(F)F)(C(F)(F)F)C4=CC=C([*])C=C4)C=C3)C5=O)=O)[C@@H]5C1)N([*])C2=O | 10.1002/pola.26407 | 2012 | 327 | 463 |  |  |  | 56.1 | 277 | 88.5 | 2.66 |  | 0.0004
95 | 95 | H''PMDA9-APAB | O=C([C@@H]1[C@H]2C[C@@H](C(N(C3=CC=C(OC(C4=CC=C([*])C=C4)=O)C=C3)C5=O)=O)[C@@H]5C1)N([*])C2=O | 10.1002/pola.26407 | 2012 | 290 | 431 |  |  |  | 46.1 | 313 | 83.5 | 2.91 |  | 0.0293
96 | 96 | H''PMDA10-DABA | O=C([C@@H]1[C@H]2C[C@@H](C(N(C3=CC=C(NC(C4=CC=C([*])C=C4)=O)C=C3)C5=O)=O)[C@@H]5C1)N([*])C2=O | 10.1002/pola.26407 | 2012 | 381 | 462 |  |  |  | 40.5 | 339 | 78.6 | 2.97 |  | 0.0277
97 | 97 | H''PMDA11-BAPB | O=C([C@@H]1[C@H]2C[C@@H](C(N(C3=CC=C(OC4=CC=C(C5=CC=C(OC6=CC=C([*])C=C6)C=C5)C=C4)C=C3)C7=O)=O)[C@@H]7C1)N([*])C2=O | 10.1002/pola.26407 | 2012 | 289 | 469 |  |  |  | 58.9 | 315 | 84.5 | 2.99 |  | 0
98 | 98 | H''PMDA12-BAPS | O=C([C@@H]1[C@H]2C[C@@H](C(N(C3=CC=C(OC4=CC=C(S(C5=CC=C(OC6=CC=C([*])C=C6)C=C5)(=O)=O)C=C4)C=C3)C7=O)=O)[C@@H]7C1)N([*])C2=O | 10.1002/pola.26407 | 2012 | 283 | 467 |  |  |  | 56.2 | 301 | 81 | 2.93 |  | 0.0002
99 | 99 | H''PMDA13-BAPP | O=C([C@@H]1[C@H]2C[C@@H](C(N(C3=CC=C(OC4=CC=C(C(C)(C)C5=CC=C(OC6=CC=C([*])C=C6)C=C5)C=C4)C=C3)C7=O)=O)[C@@H]7C1)N([*])C2=O | 10.1002/pola.26407 | 2012 | 256 | 477 |  |  |  | 63.1 | 294 | 83.9 | 2.89 |  | 0.0007
100 | 100 | H''PMDA14-HFBAPP | O=C([C@@H]1[C@H]2C[C@@H](C(N(C3=CC=C(OC4=CC=C(C(C(F)(F)F)(C(F)(F)F)C5=CC=C(OC6=CC=C([*])C=C6)C=C5)C=C4)C=C3)C7=O)=O)[C@@H]7C1)N([*])C2=O | 10.1002/pola.26407 | 2012 | 264 | 451 |  |  |  | 63.8 | 290 | 82.5 | 2.73 |  | 0.0005
101 | 101 | H''PMDA15-MBCHA | O=C([C@@H]1[C@H]2C[C@@H](C(N(C3CCC(CC4CCC([*])C([H])C4)CC3[H])C5=O)=O)[C@@H]5C1)N([*])C2=O | 10.1002/pola.26407 | 2012 | 285 | 443 |  |  |  | 65.8 | 244 | 86.6 | 2.62 |  | 0.0002
102 | 102 | H''PMDA16-M-MBCHA | O=C([C@@H]1[C@H]2C[C@@H](C(N(C3CCC(CC4CCC([*])C(C)C4)CC3C)C5=O)=O)[C@@H]5C1)N([*])C2=O | 10.1002/pola.26407 | 2012 | 270 | 430 |  |  |  | 62.8 | 248 | 84.7 | 2.58 |  | 0.0005
103 | 103 | H''PMDA18-t-CHDA | O=C([C@@H]1[C@H]2C[C@@H](C(N([C@@H]3CCC([*])CC3)C4=O)=O)[C@@H]4C1)N([*])C2=O | 10.1002/pola.26407 | 2012 | 346 | 445 |  |  |  | 56.6 | 258 | 81.4 | 2.66 |  | 0.0005
104 | 104 | HNTDA-ODA | O=C1N(C2=CC=C(OC3=CC=C([*])C=C3)C=C2)C(C4CCC5C(N([*])C(C6CCC1C4C65)=O)=O)=O | 10.1039/c7py01048f | 2017 | 418 | 479 |  | 106 | 3.9 | 41.1 | 312 | 85 |  | 1.6018
105 | 105 | HNTDA-APB | O=C1N(C2=CC=C(OC3=CC=C(OC4=CC=C([*])C=C4)C=C3)C=C2)C(C5CCC6C(N([*])C(C7CCC1C5C76)=O)=O)=O | 10.1039/c7py01048f | 2017 | 357 | 482 |  | 115 | 3.5 | 50.6 | 325 | 80 |  | 1.6108
106 | 106 | HNTDA-BAPB | O=C1N(C2=CC=C(OC3=CC=C(C4=CC=C(OC5=CC=C([*])C=C5)C=C4)C=C3)C=C2)C(C6CCC7C(N([*])C(C8CCC1C6C87)=O)=O)=O | 10.1039/c7py01048f | 2017 | 358 | 489 |  | 111 | 3.4 | 46.5 | 340 | 80 |  | 1.6353
107 | 107 | HNTDA-MBCHA | O=C1N(C2CCC(CC3CCC([*])CC3)CC2)C(C4CCC5C(N([*])C(C6CCC1C4C65)=O)=O)=O | 10.1039/c7py01048f | 2017 | 312 | 461 |  | 88 | 3.1 | 53.2 | 290 | 81 |  | 1.5489
108 | 108 | HPMDA-APB | O=C1N(C2=CC=C(OC3=CC=C(OC4=CC=C([*])C=C4)C=C3)C=C2)C(C5CC6C(N([*])C(C6CC15)=O)=O)=O | 10.1039/c7py01048f | 2017 | 295 | 473 |  | 80 | 2.2 | 58 | 305 | 83 |  | 1.6271
109 | 109 | HPMDA-ODA | O=C1N(C2=CC=C(OC3=CC=C([*])C=C3)C=C2)C(C4CC5C(N([*])C(C5CC14)=O)=O)=O | 10.1039/c7py01048f | 2017 | 346 | 471 |  | 83 | 2.6 | 52.3 | 294 | 85 |  | 1.6142
110 | 110 | HPMDA-MBCHA | O=C1N(C2CCC(CC3CCC([*])CC3)CC2)C(C4CC5C(N([*])C(C5CC14)=O)=O)=O | 10.1039/c7py01048f | 2017 | 267 | 446 |  | 68 | 2.1 | 62.4 | 241 | 86 |  | 1.549
111 | 111 | alicyclic polyimide1 | O=C1N([*])C(C2=C1C=C3C(N(C(C3=C2)=O)C4=CC=C(C=C4)OC5=CC=C([*])C=C5)=O)=O | 10.1088/1742-6596/187/1/012005 | 2009 | 429 | 515
112 | 112 | alicyclic polyimide2 | O=C1N([*])C([C@H]2[C@@H]1[C@@H]3C4C([C@@H]5[C@@H](C(N(C6=CC=C(OC7=CC=C([*])C=C7)C=C6)C8=O)=O)[C@@H]8[C@H]4C5)[C@H]2C3)=O | 10.1088/1742-6596/187/1/012005 | 2009 | 404 | 514
113 | 113 | alicyclic polyimide3 | O=C1N([*])C(C2=C1C=C3C(C(N(CC4C5CC(C[*])C(C5)C4)C3=O)=O)=C2)=O | 10.1088/1742-6596/187/1/012005 | 2009 | 282 | 448
114 | 114 | alicyclic polyimide4 | O=C1N([*])C([C@H]2[C@@H]1[C@@H]3[C@H]4[C@H](C(N(CC5C6CC(C[*])C(C6)C5)C4=O)=O)[C@H]2C3)=O | 10.1088/1742-6596/187/1/012005 | 2009 | 297 | 455
115 | 115 | alicyclic polyimide5 | O=C1N([*])C([C@H]2[C@@H]1[C@@H]3C4C([C@@H]5[C@@H](C(N(CC6C7CC(C[*])C(C7)C6)C8=O)=O)[C@@H]8[C@H]4C5)[C@H]2C3)=O | 10.1088/1742-6596/187/1/012005 | 2009 | 340 | 459
116 | 116 | alicyclic polyimide6 | O=C1N([*])C(C2=C1C=C3C(N(C(C3=C2)O)C4=CC=C(C=C4)OC5=CC=C([*])C=C5)=O)=O | 10.1088/1742-6596/187/1/012005 | 2009 |  |  |  | 160 | 3.5
117 | 117 | alicyclic polyimide7 | O=C1N([*])C([C@H]2[C@@H]1[C@@H]3[C@@H](C(N([C@@H]4O)C5=CC=C(C=C5)OC6=CC=C([*])C=C6)=O)[C@@H]4[C@H]2C3)=O | 10.1088/1742-6596/187/1/012005 | 2009 |  |  |  | 145 | 1.3
118 | 118 | alicyclic polyimide8 | O=C1N([*])C([C@H]2[C@@H]1[C@@H]3[C@@H](C(N(C4=O)C5=CC=C(C=C5)OC6=CC=C([*])C=C6)=O)[C@@H]4[C@H]2CC3)=O | 10.1088/1742-6596/187/1/012005 | 2009 |  |  |  | 96 | 2
119 | 119 | alicyclic polyimide9 | O=C1N([*])C([C@H]2[C@@H]1[C@@H]3C4C([C@@H]5[C@@H](C(N(C6=CC=C(OC7=CC=C([*])C=C7)C=C6)C8=O)=O)[C@@H]8[C@H]4C5)[C@H]2C3)=O | 10.1088/1742-6596/187/1/012005 | 2009 |  |  |  | 112 | 2.3
120 | 120 | alicyclic polyimide10 | O=C(C1=CC2=C(C(N([*])C2=O)=O)C=C1C3=O)N3CC4C5CC(C[*])C(C5)C4 | 10.1088/1742-6596/187/1/012005 | 2009 |  |  |  | 115 | 3
121 | 121 | alicyclic polyimide11 | O=C(N([*])C1=O)C2=C1C=C(OC3=CC=C(C(N(CC4C5CC(C[*])C(C5)C4)C6=O)=O)C6=C3)C=C2 | 10.1088/1742-6596/187/1/012005 | 2009 |  |  |  | 84 | 1.6
122 | 122 | alicyclic polyimide12 | O=C(C1C(C2)C3C(C(N([*])C3=O)=O)C2C1C4=O)N4CC5C6CC(C[*])C(C6)C5 | 10.1088/1742-6596/187/1/012005 | 2009 |  |  |  | 52 | 2.1
123 | 123 | alicyclic polyimide13 | [*]C1CCC(CC1C)CC2CCC(C(C2)C)N3C(C4CC5C(N([*])C(C5C4C3=O)=O)=O)=O | 10.1088/1742-6596/187/1/012005 | 2009 |  |  |  | 38 | 1.3
124 | 124 | BODAdx-DDE | O=C([C@@H]1[C@H]2[C@H]3[C@@H](C(N(C4=CC=C(OC5=CC=C([*])C=C5)C=C4)C6=O)=O)[C@@H]6[C@@H]1CC3)N([*])C2=O | 10.1088/1742-6596/187/1/012005 | 2009 | 383 | [7 empty] | 2.81 | 1.599 | 0.017
125 | 125 | BODAdx-BAB | O=C([C@@H]1[C@H]2[C@H]3[C@@H](C(N(C4=CC=C(OC5=CC=CC(OC6=CC=C([*])C=C6)=C5)C=C4)C7=O)=O)[C@@H]7[C@@H]1CC3)N([*])C2=O | 10.1088/1742-6596/187/1/012005 | 2009 | 211 | [7 empty] | 2.87 | 1.615 | 0
126 | 126 | BODAxx-DDE | O=C([C@@H]1[C@H]2[C@H]3[C@H](C(N(C4=CC=C(OC5=CC=C([*])C=C5)C=C4)C6=O)=O)[C@H]6[C@@H]1C3)N([*])C2=O | 10.1088/1742-6596/187/1/012005 | 2009 | 385 | [7 empty] | 2.82 | 1.6 | 0.017
127 | 127 | BODAxx-BAB | O=C([C@@H]1[C@H]2[C@H]3[C@H](C(N(C4=CC=C(OC5=CC=CC(OC6=CC=C([*])C=C6)=C5)C=C4)C7=O)=O)[C@H]7[C@@H]1C3)N([*])C2=O | 10.1088/1742-6596/187/1/012005 | 2009 | 225 | [7 empty] | 2.88 | 1.617 | 0
128 | 128 | BSDA-BAB | O=C([C@@H]1[C@H]2[C@H]3[C@@](C(N(C4=CC=C(OC5=CC=CC(OC6=CC=C([*])C=C6)=C5)C=C4)C7=O)=O)(C7)C[C@@H]1C3)N([*])C2=O | 10.1088/1742-6596/187/1/012005 | 2009 | 227 | [7 empty] | 2.85 | 1.611 | 0.015
129 | 129 | DNDAdx-BAB | O=C([C@@H]1[C@H]2[C@H]3C([C@@H]4[C@H](C(N(C5=CC=C(OC6=CC=CC(OC7=CC=C([*])C=C7)=C6)C=C5)C8=O)=O)[C@H]8[C@H]9C4)C9[C@@H]1C3)N([*])C2=O | 10.1088/1742-6596/187/1/012005 | 2009 | 257 | [5 empty] | 280 |  | 2.83 | 1.603 | 0.013
130 | 130 | BHDADx-BBH | O=C([C@H]1[C@@H]2[C@H]3[C@H](C(N(CC4C5CC(C[*])C(C5)C4)C6=O)=O)[C@H]6[C@@H]1C3)N([*])C2=O | 10.1088/1742-6596/187/1/012005 | 2009 | 297 | [5 empty] | 257 |  | 2.55 | 1.522 | 0
131 | 131 | PMDA-DDE | O=C(C1=C2C=C(C(N(C3=CC=C(OC4=CC=C([*])C=C4)C=C3)C5=O)=O)C5=C1)N([*])C2=O | 10.1088/1742-6596/187/1/012005 | 2009 | [6 empty] | 400 |  | 3.13 | 1.688 | 0.079
132 | 132 | PMDA-BBH | O=C(C1=C2C=C(C(N(CC3C4CC(C[*])C(C4)C3)C5=O)=O)C5=C1)N([*])C2=O | 10.1088/1742-6596/187/1/012005 | 2009 | [6 empty] | 320
133 | 133 | DSDA-BBH | O=C(C1=C2C=CC(S(C3=CC=C(C(N(CC4C5CC(C[*])C(C5)C4)C6=O)=O)C6=C3)(=O)=O)=C1)N([*])C2=O | 10.1088/1742-6596/187/1/012005 | 2009 | [6 empty] | 320
134 | 134 | BSDA-BBH | O=C([C@]1(C2)C[C@H]3[C@H](C(N([*])C4=O)=O)[C@H]4[C@@H]1C3)N(CC5C6CC(C[*])C(C6)C5)C2=O | 10.1088/1742-6596/187/1/012005 | 2009 | [6 empty] | 280
135 | 135 | DNDAdx-BBH | [*]N1C([C@H]2[C@@H](C3)C4C([C@@H]5[C@H](C(N(CC6C7CC(C[*])C(C7)C6)C8=O)=O)[C@H]8[C@H]4C5)[C@@H]3[C@H]2C1=O)=O | 10.1088/1742-6596/187/1/012005 | 2009 | [6 empty] | 280
136 | 136 | BODAdx-BBH | [*]N1C([C@H]2[C@@H](CC3)[C@H]4[C@H](C(N(CC5C6CC(C[*])C(C6)C5)C4=O)=O)[C@@H]3[C@H]2C1=O)=O | 10.1088/1742-6596/187/1/012005 | 2009 | [6 empty] | 280
137 | 137 | 5a-DDE | [*]N1C([C@H]2[C@@H](CC3)[C@H]4[C@H](C(N(C5=CC=C(OC6=CC=C([*])C=C6)C=C5)C4=O)=O)[C@@H]3[C@H]2C1=O)=O | 10.1021/ma961307e | 1997 | 383 |  |  | 64 | 1.6
138 | 138 | 5a-DDM | [*]N1C([C@H]2[C@@H](CC3)[C@H]4[C@H](C(N(C5=CC=C(CC6=CC=C([*])C=C6)C=C5)C4=O)=O)[C@@H]3[C@H]2C1=O)=O | 10.1021/ma961307e | 1997 | 385 | [7 empty] | 3.4
139 | 139 | 5a-BAB | [*]N1C([C@H]2[C@@H](CC3)[C@H]4[C@H](C(N(C5=CC=C(C6=CC(OC7=CC=C([*])C=C7)=CC=C6)C=C5)C4=O)=O)[C@@H]3[C@H]2C1=O)=O | 10.1021/ma961307e | 1997 | 211 |  |  | 57 | 2.6 |  |  |  | 3.7
140 | 140 | 5b-DDE | [*]N1C([C@H]2[C@@H](CC3)[C@@H]4[C@@H](C(N(C5=CC=C(OC6=CC=C([*])C=C6)C=C5)C4=O)=O)[C@@H]3[C@H]2C1=O)=O | 10.1021/ma961307e | 1997 | 385 |  |  | 96 | 2 |  |  |  | 3.4
141 | 141 | 5b-BAB | [*]N1C([C@H]2[C@@H](CC3)[C@@H]4[C@@H](C(N(C5=CC=C(C6=CC(OC7=CC=C([*])C=C7)=CC=C6)C=C5)C4=O)=O)[C@@H]3[C@H]2C1=O)=O | 10.1021/ma961307e | 1997 | 225 |  |  | 52 | 1.5 |  |  |  | 3.2
142 | 142 | CBDA-TFMB | O=C1N(C(C2C3C(C21)C(N(C3=O)[*])=O)=O)C4=CC(C(F)(F)F)=C(C=C4)C5=CC=C(C=C5C(F)(F)F)[*] | 10.1002/pi.4532 | 2013 | 356 | 459 |  |  |  | 20.7 | 300 | 83 | 2.66 |  | 0.048
143 | 143 | CBDA-DABA | O=C1N(C2=CC=C(NC(C3=CC=C([*])C=C3)=O)C=C2)C(C4C5C(C(N([*])C5=O)=O)C41)=O | 10.1002/pi.4532 | 2013 |  | 443 |  |  |  | 9.3 | 339 | 66 | 3 |  | 0.1
144 | 144 | CBDA-APAB | O=C1N(C2=CC=C(OC(C3=CC=C([*])C=C3)=O)C=C2)C(C4C5C(C(N([*])C5=O)=O)C41)=O | 10.1002/pi.4532 | 2013 |  | 472 |  |  |  | 17.8 | 310 | 84 | 3.94 |  | 0.113
145 | 145 | CBDA-M-APAB | O=C1N(C2=CC(C)=C(OC(C3=CC=C([*])C=C3)=O)C=C2)C(C4C5C(C(N([*])C5=O)=O)C41)=O | 10.1002/pi.4532 | 2013 |  | 469 |  |  |  | 19.7 | 312 | 78 | 2.9 |  | 0.09
146 | 146 | CBDA-t-CHDA | O=C1N([C@@H]2CC[C@@H]([*])CC2)C(C3C4C(C(N([*])C4=O)=O)C31)=O | 10.1002/pi.4532 | 2013 | 423 | 437 |  |  |  | 25.7 | 262 | 76 | 2.66 |  | 0.02
147 | 147 | CBDA-MBCHA | O=C1N(C2CCC(CC3CCC([*])CC3)CC2)C(C4C5C(C(N([*])C5=O)=O)C41)=O | 10.1002/pi.4532 | 2013 | 326 | 433 |  |  |  | 63 | 258 | 87 | 2.65 |  | 0.007
148 | 148 | CBDA-M-MBCHA | O=C1N(C2CCC(CC3CCC([*])C(C)C3)CC2C)C(C4C5C(C(N([*])C5=O)=O)C41)=O | 10.1002/pi.4532 | 2013 | 278 | 416 |  |  |  | 68.3 | 267 | 83 | 2.57
149 | 149 | DM-CBDA-TFMB | O=C1N(C2=CC(C(F)(F)F)=C(C3=CC=C([*])C=C3C(F)(F)F)C=C2)C(C4C5(C)C(C(N([*])C5=O)=O)C41C)=O | 10.1002/pi.4532 | 2013 | 341 | 433 |  |  |  | 28.1 | 284 | 83 | 2.59 |  | 0.05
150 | 150 | DM-CBDA-DABA | O=C1N(C2=CC=C(NC(C3=CC=C([*])C=C3)=O)C=C2)C(C4C5(C)C(C(N([*])C5=O)=O)C41C)=O | 10.1002/pi.4532 | 2013 | 395 | 445 |  |  |  | 17.6 | 344 | 67 | 2.93 |  | 0.078
151 | 151 | DM-CBDA-M-APAB | O=C1N(C2=CC(C)=C(OC(C3=CC=C([*])C=C3)=O)C=C2)C(C4C5(C)C(C(N([*])C5=O)=O)C41C)=O | 10.1002/pi.4532 | 2013 | 324 | 440 |  |  |  | 49.5 | 324 | 64 | 2.81 |  | 0.055
152 | 152 | DM-CBDA-t-CHDA | O=C1N([C@@H]2CC[C@@H]([*])CC2)C(C3C4(C)C(C(N([*])C4=O)=O)C31C)=O | 10.1002/pi.4532 | 2013 | 360 | 428 |  |  |  | 42.8 | 267 | 87 | 2.63 |  | 0.007
153 | 153 | DM-CBDA-MBCHA | O=C1N(C2CCC(CC3CCC([*])CC3)CC2)C(C4C5(C)C(C(N([*])C5=O)=O)C41C)=O | 10.1002/pi.4532 | 2013 | 297 | 419 |  |  |  | 71.4 | 268 | 81 | 2.57 |  | 0.001
154 | 154 | DM-CBDA-M-MBCHA | O=C1N(C2CCC(CC3CCC([*])C(C)C3)CC2C)C(C4C5(C)C(C(N([*])C5=O)=O)C41C)=O | 10.1002/pi.4532 | 2013 | 262 | 407 |  |  |  | 69 | 262 | 81 | 2.55 |  | 0.001
155 | 155 | H-PMDA-DABA | O=C(N([*])C1=O)C2C1CC(C(N(C3=CC=C(NC(C4=CC=C([*])C=C4)=O)C=C3)C5=O)=O)C5C2 | 10.1002/pi.4532 | 2013 |  | 442 |  |  |  | 46.7 | 336 | 67 | 2.94 |  | 0.008
156 | 156 | H-PMDA-t-CHDA | O=C(N([*])C1=O)C2C1CC(C(N([C@@H]3CC[C@@H]([*])CC3)C4=O)=O)C4C2 | 10.1002/pi.4532 | 2013 | 367 | 436 |  |  |  | 60 | 240 | 85 | 2.63
157 | 157 | H-PMDA-MBCHA | O=C(N([*])C1=O)C2C1CC(C(N(C3CCC(CC4CCC([*])CC4)CC3)C5=O)=O)C5C2 | 10.1002/pi.4532 | 2013 | 301 | 453 |  |  |  | 60 | 240 | 85 | 2.58 |  | 0.001
158 | 158 | 5aa | O=C(C1C2C(N([*])C(C2C1C3=O)=O)=O)N3C4CC(C)(C)CC(C[*])(C)C4 | 10.1021/ma011627k | 2002 |  | 415 | 425 | [5 empty] | 2.47 | 1.4977 | 0
159 | 159 | 5ac | O=C(C1C2C(N([*])C(C2C1C3=O)=O)=O)N3C4CC(C)(C)CC(C[*])(C)C4 | 10.1021/ma011627k | 2002 |  | 410 | 421
160 | 160 | 5ab | O=C(C1C2C(N([*])C(C2C13)=O)=O)N(CC4C5CC(C[*])C(C5)C4)C3=O | 10.1021/ma011627k | 2002 | 300 | 435 | 445
161 | 161 | 5ad | O=C(C1C2C(N([*])C(C2C13)=O)=O)N(C4CCC(CC5CCC([*])CC5)CC4)C3=O | 10.1021/ma011627k | 2002 |  | 430 | 440
162 | 162 | 5bc | O=C(C1C2CC(C1C3=O)C4C(N([*])C(CC24)=O)=O)N3C5CC(C)(C)CC(C[*])(C)C5 | 10.1021/ma011627k | 2002 |  | 409 | 421 | [5 empty] | 2.53 | 1.5173 | 0.0004
163 | 163 | 5bd | O=C(C1C2CC(C1C3=O)C4C(N([*])C(CC24)=O)=O)N3C5CCC(CC6CCC([*])CC6)CC5 | 10.1021/ma011627k | 2002 |  | 415 | 428
164 | 164 | H'-PMDA-TFMB | O=C([C@@H]1[C@@H]2C[C@@H](C(N(C3=CC(C(F)(F)F)=C(C4=CC=C([*])C=C4C(F)(F)F)C=C3)C5=O)=O)[C@H]5C1)N([*])C2=O | 10.1002/pi.5152 | 2016 | 357 | 491 |  |  |  | 46 | 292 | 90.3 |  |  | 0.02
165 | 165 | H'-PMDA-AB-TFMB | O=C([C@@H]1[C@@H]2C[C@@H](C(N(C3=CC=C(C(NC4=CC(C(F)(F)F)=C(C5=CC=C(NC(C6=CC=C([*])C=C6)=O)C=C5C(F)(F)F)C=C4)=O)C=C3)C7=O)=O)[C@H]7C1)N([*])C2=O | 10.1002/pi.5152 | 2016 | 340 | 439 |  |  |  | 25.4 | 344 | 85.2 |  |  | 0.067
166 | 166 | CBDA-TFMB2 | O=C(N([*])C1=O)C2C1C(C(N3C4=CC(C(F)(F)F)=C(C5=CC=C([*])C=C5C(F)(F)F)C=C4)=O)C2C3=O | 10.1002/pi.5152 | 2016 | 356 | 459 |  |  |  | 20.7 | 300 | 83 |  |  | 0.048
167 | 167 | CBDA-DABA2 | O=C(N([*])C1=O)C2C1C(C(N3C4=CC=C(NC(C5=CC=C([*])C=C5)=O)C=C4)=O)C2C3=O | 10.1002/pi.5152 | 2016 | 407 | 443 |  |  |  | 9.3 | 344 | 69.4 |  |  | 0.1
168 | 168 | CBDA-4,4'ODA2 | O=C(N([*])C1=O)C2C1C(C(N3C4=CC=C(OC5=CC=C([*])C=C5)C=C4)=O)C2C3=O | 10.1002/pi.5152 | 2016 | 364 | 452 |  |  |  | 50.3 | 298 | 78.9 |  |  | 0.027
169 | 169 | CBDA-AB-TFMB | O=C(N([*])C1=O)C2C1C(C(N3C4=CC=C(C(NC5=CC(C(F)(F)F)=C(C6=CC=C(NC(C7=CC=C([*])C=C7)=O)C=C6C(F)(F)F)C=C5)=O)C=C4)=O)C2C3=O | 10.1002/pi.5152 | 2016 | 342 | 445 |  |  |  | 11.7 | 345 | 73.2 |  |  | 0.081
170 | 170 | ODPA/CHDA | O=C(C1=C2C=CC(OC3=CC=C(C4=C3)C(N(C4=O)C5CCC(CC5)[*])=O)=C1)N(C2=O)[*] | 10.1177/095400830301500102 | 2003 | 319 |  |  |  |  | 55 |  |  |  | 1.6344 | 0.005
171 | 171 | BTDA/CHDA | O=C(C1=C2C=CC(C(C3=CC=C(C4=C3)C(N(C4=O)C5CCC(CC5)[*])=O)=O)=C1)N(C2=O)[*] | 10.1177/095400830301500102 | 2003 | 337 |  |  |  |  | 46 |  |  |  | 1.639 | 0.0062
172 | 172 | 6FDA/CHDA | O=C(C1=C2C=CC(C(C(F)(F)F)(C(F)(F)F)C3=CC=C(C4=C3)C(N(C4=O)C5CCC(CC5)[*])=O)=C1)N(C2=O)[*] | 10.1177/095400830301500102 | 2003 | 340 |  |  |  |  | 58 |  |  |  | 1.5441 | 0.0023
173 | 173 | 6FDA/TFMB | O=C(C1=C2C=CC(C(C(F)(F)F)(C(F)(F)F)C3=CC=C(C4=C3)C(N(C4=O)C5=CC(C(F)(F)F)=C(C6=CC=C([*])C=C6C(F)(F)F)C=C5)=O)=C1)N(C2=O)[*] | 10.1177/095400830301500102 | 2003 | 335 |  |  |  |  | 64 |  |  |  | 1.551 | 0.0005
174 | 174 | s-BPDA/CHDA | [*]N(C1=O)C(C2=C1C=C(C3=CC=C(C(N(C4CCC([*])CC4)C5=O)=O)C5=C3)C=C2)=O | 10.1177/095400830301500102 | 2003 | 360 |  |  |  |  | 10 |  |  |  | 1.692 | 0.1831
175 | 175 | s-BPDA/TFMB | [*]N(C1=O)C(C2=C1C=C(C3=CC=C(C(N(C4=CC(C(F)(F)F)=C(C5=CC=C([*])C=C5C(F)(F)F)C=C4)C6=O)=O)C6=C3)C=C2)=O | 10.1177/095400830301500102 | 2003 | 314 |  |  |  |  | 34 |  |  |  | 1.6308 | 0.0402
176 | 176 | s-BPDA/PDA | [*]N(C1=O)C(C2=C1C=C(C3=CC=C(C(N(C4=CC=C([*])C=C4)C5=O)=O)C5=C3)C=C2)=O | 10.1177/095400830301500102 | 2003 | 370 |  |  |  |  | 7.5 |  |  |  | 1.7741 | 0.2265
177 | 177 | TPDA/CHDA | [*]N(C1=O)C(C2=C1C=C(C3=CC=C(C4=CC=C(C(N(C5CCC([*])CC5)C6=O)=O)C6=C4)C=C3)C=C2)=O | 10.1177/095400830301500102 | 2003 | 316 |  |  |  |  | 8 |  |  |  | 1.714 | 0.203
178 | 178 | TPDA/TFMB | [*]N(C1=O)C(C2=C1C=C(C3=CC=C(C4=CC=C(C(N(C5=CC(C(F)(F)F)=C(C6=CC=C([*])C=C6C(F)(F)F)C=C5)C7=O)=O)C7=C4)C=C3)C=C2)=O | 10.1177/095400830301500102 | 2003 | 254 |  |  |  |  | 37 |  |  |  | 1.679 | 0.1597
179 | 179 | TPDA/PDA | [*]N(C1=O)C(C2=C1C=C(C3=CC=C(C4=CC=C(C(N(C5=CC=C([*])C=C5)C6=O)=O)C6=C4)C=C3)C=C2)=O | 10.1177/095400830301500102 | 2003 | [5 empty] | 3
180 | 180 | PMDA/TFMB | O=C(N([*])C1=O)C2=C1C=C(C(N(C3=CC(C(F)(F)F)=C(C4=CC=C([*])C=C4C(F)(F)F)C=C3)C5=O)=O)C5=C2 | 10.1177/095400830301500102 | 2003 | 400 |  |  |  |  | -5 |  |  |  | 1.6121 | 0.1306
181 | 181 | CBDA/TFMB | O=C(N([*])C1=O)C2C1C(C(N3C4=CC(C(F)(F)F)=C(C5=CC=C([*])C=C5C(F)(F)F)C=C4)=O)C2C3=O | 10.1177/095400830301500102 | 2003 | 356 | 459 |  |  |  | 21 |  |  |  | 1.555 | 0.0417
182 | 182 | HTA-HQ-PDA | O=C(N([*])C1=O)C2C1CCC(C(OC3=CC=C(OC(C4CCC(C(N(C5=CC=C([*])C=C5)C6=O)=O)C6C4)=O)C=C3)=O)C2 | 10.1016/j.eurpolymj.2011.11.008 | 2012 | 253 | 424 |  |  |  | 70.1 | 312 | 72.1 | 2.83 |  | 0.0002
183 | 183 | HTA-HQ-ODA | O=C(N([*])C1=O)C2C1CCC(C(OC3=CC=C(OC(C4CCC(C(N(C5=CC=C(OC6=CC=C([*])C=C6)C=C5)C7=O)=O)C7C4)=O)C=C3)=O)C2 | 10.1016/j.eurpolymj.2011.11.008 | 2012 | 225 | 428 |  |  |  | 76.4 | 301 | 81.3 | 2.83 |  | 0.0005
184 | 184 | HTA-HQ-TFMB | O=C(N([*])C1=O)C2C1CCC(C(OC3=CC=C(OC(C4CCC(C(N(C5=CC(C(F)(F)F)=C(C6=CC=C([*])C=C6C(F)(F)F)C=C5)C7=O)=O)C7C4)=O)C=C3)=O)C2 | 10.1016/j.eurpolymj.2011.11.008 | 2012 | 250 | 441 |  |  |  | 82.1 | 304 | 80.1 | 2.68 |  | 0.0007
185 | 185 | HTA-HQ-TOL | O=C(N([*])C1=O)C2C1CCC(C(OC3=CC=C(OC(C4CCC(C(N(C5=CC=C(C6=CC=C([*])C(C)=C6)C=C5C)C7=O)=O)C7C4)=O)C=C3)=O)C2 | 10.1016/j.eurpolymj.2011.11.008 | 2012 | 285 | 426 |  |  |  | 75.4 | 309 | 84.2 | 2.81 |  | 0.01
186 | 186 | HTA-HQ-BAPS | O=C(N([*])C1=O)C2C1CCC(C(OC3=CC=C(OC(C4CCC(C(N(C5=CC=C(OC6=CC=C(S(C7=CC=C(OC8=CC=C([*])C=C8)C=C7)(=O)=O)C=C6)C=C5)C9=O)=O)C9C4)=O)C=C3)=O)C2 | 10.1016/j.eurpolymj.2011.11.008 | 2012 | 239 | 416 |  |  |  | 70.5 | 299 | 84.1 | 2.87 |  | 0.0001
187 | 187 | HTA-MHQ-ODA | O=C(N([*])C1=O)C2C1CCC(C(OC3=CC=C(OC(C4CCC(C(N(C5=CC=C(OC6=CC=C([*])C=C6)C=C5)C7=O)=O)C7C4)=O)C(C)=C3)=O)C2 | 10.1016/j.eurpolymj.2011.11.008 | 2012 | 208 | 424 |  |  |  | 82.9 | 292 | 86.1 | 2.8 |  | 0.0011
188 | 188 | HTA-MHQ-TFMB | O=C(N([*])C1=O)C2C1CCC(C(OC3=CC=C(OC(C4CCC(C(N(C5=CC(C(F)(F)F)=C(C6=CC=C([*])C=C6C(F)(F)F)C=C5)C7=O)=O)C7C4)=O)C(C)=C3)=O)C2 | 10.1016/j.eurpolymj.2011.11.008 | 2012 | 244 | 427 |  |  |  | 80.2 | 294 | 88.5 | 2.66 |  | 0.0051
189 | 189 | HTA-MHQ-TOL | O=C(N([*])C1=O)C2C1CCC(C(OC3=CC=C(OC(C4CCC(C(N(C5=CC=C(C6=CC=C([*])C(C)=C6)C=C5C)C7=O)=O)C7C4)=O)C(C)=C3)=O)C2 | 10.1016/j.eurpolymj.2011.11.008 | 2012 | 270 | 396 |  |  |  | 71.5 | 317 | 82 | 2.81 |  | 0.0104
190 | 190 | HTA-MHQ-BAPS | O=C(N([*])C1=O)C2C1CCC(C(OC3=CC=C(OC(C4CCC(C(N(C5=CC=C(OC6=CC=C(S(C7=CC=C(OC8=CC=C([*])C=C8)C=C7)(=O)=O)C=C6)C=C5)C9=O)=O)C9C4)=O)C(C)=C3)=O)C2 | 10.1016/j.eurpolymj.2011.11.008 | 2012 | 229 |  |  |  |  | 64.1 | 297 | 87.1 | 2.86
191 | 191 | HTA-BPFL-PDA | O=C(N([*])C1=O)C2C1CCC(C(OC3=CC=C(C(C4=C5C=CC=C4)(C6=CC=CC=C65)C7=CC=C(OC(C8CCC(C(N(C9=CC=C([*])C=C9)C%10=O)=O)C%10C8)=O)C=C7)C=C3)=O)C2 | 10.1016/j.eurpolymj.2011.11.008 | 2012 | 304 | 419 |  |  |  | 67.5 | 316 | 77 | 2.9 |  | 0.0001
192 | 192 | HTA-BPFL-ODA | O=C(N([*])C1=O)C2C1CCC(C(OC3=CC=C(C(C4=C5C=CC=C4)(C6=CC=CC=C65)C7=CC=C(OC(C8CCC(C(N(C9=CC=C(OC%10=CC=C([*])C=C%10)C=C9)C%11=O)=O)C%11C8)=O)C=C7)C=C3)=O)C2 | 10.1016/j.eurpolymj.2011.11.008 | 2012 | 276 | 426 |  |  |  | 66.3 | 316 | 75.6 | 2.92 |  | 0.0002
193 | 193 | HTA-BPFL-MBCHA | O=C(C1C2CCC(C1)C(OC3=CC=C(C=C3)C(C4=CC=CC=C45)(C6=CC=C(C=C6)OC(C7CCC(C8C7)C(N(C8=O)C9CCC(CC9)CC%10CCC(CC%10)[*])=O)=O)C%11=C5C=CC=C%11)=O)N(C2=O)[*] | 10.1016/j.eurpolymj.2011.11.008 | 2012 | 266 | 422 |  |  |  | 70.7 | 314 | 73.4 | 2.78 |  | 0.0007
194 | 194 | HTA-44BP-ODA | O=C(N([*])C1=O)C2C1CCC(C(OC3=CC=C(C4=CC=C(OC(C5CCC(C(N(C6=CC=C(OC7=CC=C([*])C=C7)C=C6)C8=O)=O)C8C5)=O)C=C4)C=C3)=O)C2 | 10.1016/j.eurpolymj.2011.11.008 | 2012 | 228 | 405 |  |  |  | 76 | 305 | 76.8 | 2.88 |  | 0.0003
195 | 195 | HTA-44BP-TFMB | O=C(N([*])C1=O)C2C1CCC(C(OC3=CC=C(C4=CC=C(OC(C5CCC(C(N(C6=CC(C(F)(F)F)=C(C7=CC=C([*])C=C7C(F)(F)F)C=C6)C8=O)=O)C8C5)=O)C=C4)C=C3)=O)C2 | 10.1016/j.eurpolymj.2011.11.008 | 2012 | 266 | 423 |  |  |  | 71.4 | 302 | 88.5 | 2.73 |  | 0.0116
196 | 196 | HTA-44BP-MBCHA | O=C(N([*])C1=O)C2C1CCC(C(OC3=CC=C(C4=CC=C(OC(C5CCC(C(N(C6CCC(CC7CCC([*])CC7)CC6)C8=O)=O)C8C5)=O)C=C4)C=C3)=O)C2 | 10.1016/j.eurpolymj.2011.11.008 | 2012 | 227 | 417 |  |  |  | 80.2 | 281 | 73.8 | 2.69 |  | 0.0002
197 | 197 | HTA-44BP-BAPS | O=C(N([*])C1=O)C2C1CCC(C(OC3=CC=C(C4=CC=C(OC(C5CCC(C(N(C6=CC=C(OC7=CC=C(S(C8=CC=C(OC9=CC=C([*])C=C9)C=C8)(=O)=O)C=C7)C=C6)C%10=O)=O)C%10C5)=O)C=C4)C=C3)=O)C2 | 10.1016/j.eurpolymj.2011.11.008 | 2012 | 249 | 423 |  |  |  | 62 | 304 | 82.6 | 2.9 |  | 0.0099
198 | 198 | HTA-44BP-TOL | O=C(N([*])C1=O)C2C1CCC(C(OC3=CC=C(C4=CC=C(OC(C5CCC(C(N(C6=CC=C(C7=CC=C([*])C(C)=C7)C=C6C)C8=O)=O)C8C5)=O)C=C4)C=C3)=O)C2 | 10.1016/j.eurpolymj.2011.11.008 | 2012 | 295 | 407 |  |  |  | 63.3 | 316 | 81.6 | 2.87 |  | 0.0212
199 | 199 | TA-44BP-TOL | O=C(N([*])C1=O)C2=C1C=CC(C(OC3=CC=C(C4=CC=C(OC(C5=CC6=C(C(N(C7=CC=C(C8=CC=C([*])C(C)=C8)C=C7C)C6=O)=O)C=C5)=O)C=C4)C=C3)=O)=C2 | 10.1016/j.eurpolymj.2011.11.008 | 2012 | 405 | 472 |  |  |  | 11.1 | 380 | 15.5 | 3.03 |  | 0.0995
200 | 200 | HTA-44BCH-TFMB | O=C(N([*])C1=O)C2C1CCC(C(OC3CCC(C4CCC(OC(C5CCC(C(N(C6=CC(C(F)(F)F)=C(C7=CC=C([*])C=C7C(F)(F)F)C=C6)C8=O)=O)C8C5)=O)CC4)CC3)=O)C2 | 10.1016/j.eurpolymj.2011.11.008 | 2012 | 252 | 346 |  |  |  | 84.4 | 295 | 90.1 | 2.59 |  | 0.0029
201 | 201 | HTA-44BCH-BAPS | O=C(N([*])C1=O)C2C1CCC(C(OC3CCC(C4CCC(OC(C5CCC(C(N(C6=CC=C(OC7=CC=C(S(C8=CC=C(OC9=CC=C([*])C=C9)C=C8)(=O)=O)C=C7)C=C6)C%10=O)=O)C%10C5)=O)CC4)CC3)=O)C2 | 10.1016/j.eurpolymj.2011.11.008 | 2012 | 236 | 348 |  |  |  | 65.4 | 301 | 86.1 | 2.78 |  | 0.006
202 | 202 | TDA-ODA | O=C(N1[*])C(C2C(C=CC=C3)=C3C(C(N(C4=CC=C(OC5=CC=C([*])C=C5)C=C4)C6=O)=O)C6C2)CC1=O | 10.1038/pj.2012.12 | 2012 | 271 | 404 | 412 |  |  |  | 285 | 85 |  | 1.5395 | 0.0024
203 | 203 | TDA-APB | O=C(N1[*])C(C2C(C=CC=C3)=C3C(C(N(C4=CC=C(OC5=CC=C(OC6=CC=C([*])C=C6)C=C5)C=C4)C7=O)=O)C7C2)CC1=O | 10.1038/pj.2012.12 | 2012 | 232 | 387 | 407 |  |  |  | 299 | 71 |  | 1.5345 | 0.0019
204 | 204 | TDA-BAPP | O=C(N1[*])C(C2C(C=CC=C3)=C3C(C(N(C4=CC=C(OC5=CC=C(C(C)(C)C6=CC=C(OC7=CC=C([*])C=C7)C=C6)C=C5)C=C4)C8=O)=O)C8C2)CC1=O | 10.1038/pj.2012.12 | 2012 | 204 | 392 | 409 |  |  |  | 285 | 87 |  | 1.5279 | 0.0018
205 | 205 | TDA-BDAF | O=C(N1[*])C(C2C(C=CC=C3)=C3C(C(N(C4=CC=C(OC5=CC=C(C(C(F)(F)F)(C(F)(F)F)C6=CC=C(OC7=CC=C([*])C=C7)C=C6)C=C5)C=C4)C8=O)=O)C8C2)CC1=O | 10.1038/pj.2012.12 | 2012 | 207 | 393 | 408 |  |  |  | 289 | 84 |  | 1.512 | 0.0013
206 | 206 | MTDA-ODA | O=C(N1[*])C(C2C(C=CC(C)=C3)=C3C(C(N(C4=CC=C(OC5=CC=C([*])C=C5)C=C4)C6=O)=O)C6C2)CC1=O | 10.1038/pj.2012.12 | 2012 | 255 | 395 | 405 |  |  |  | 286 | 85 |  | 1.5364 | 0.0055
207 | 207 | MTDA-APB | O=C(N1[*])C(C2C(C=CC(C)=C3)=C3C(C(N(C4=CC=C(OC5=CC=C(OC6=CC=C([*])C=C6)C=C5)C=C4)C7=O)=O)C7C2)CC1=O | 10.1038/pj.2012.12 | 2012 | 235 | 405 | 416 |  |  |  | 295 | 87 |  | 1.5304 | 0.0031
208 | 208 | MTDA-BAPP | O=C(N1[*])C(C2C(C=CC(C)=C3)=C3C(C(N(C4=CC=C(OC5=CC=C(C(C)(C)C6=CC=C(OC7=CC=C([*])C=C7)C=C6)C=C5)C=C4)C8=O)=O)C8C2)CC1=O | 10.1038/pj.2012.12 | 2012 | 217 | 388 | 400 |  |  |  | 292 | 80 |  | 1.5235 | 0.0022
209 | 209 | MTDA-BDAF | O=C(N1[*])C(C2C(C=CC(C)=C3)=C3C(C(N(C4=CC=C(OC5=CC=C(C(C(F)(F)F)(C(F)(F)F)C6=CC=C(OC7=CC=C([*])C=C7)C=C6)C=C5)C=C4)C8=O)=O)C8C2)CC1=O | 10.1038/pj.2012.12 | 2012 | 227 | 401 | 411 |  |  |  | 285 | 89 |  | 1.5065 | 0.0019
210 | 210 | BHDAdx-BBH2 | O=C([C@@H]1[C@H]2[C@H]3[C@@H](C(N(CC4C5CC(C[*])C(C5)C4)C6=O)=O)[C@@H]6[C@@H]1C3)N([*])C2=O | 10.2494/photopolymer.14.725 | 2001 | 297 | 455 | [6 empty] | 2.55 | 1.522 | 0
211 | 211 | DNDAdx-BBH2 | O=C([C@@H]1[C@H]2[C@H]3C([C@@H]4[C@H](C(N(CC5C6CC(C[*])C(C6)C5)C7=O)=O)[C@H]7[C@H]8C4)C8[C@@H]1C3)N([*])C2=O | 10.2494/photopolymer.14.725 | 2001 | 340 | 459
212 | 212 | BSDA-BBH2 | O=C([C@@H]1[C@H]2[C@H]3C4(CC(N(CC5C6CC(C[*])C(C6)C5)C4=O)=O)C[C@@H]1C3)N([*])C2=O | 10.2494/photopolymer.14.725 | 2001 | 253 | 422
213 | 213 | MCTC-BBH | O=C(N1[*])CC(C2C=C(C)C(C(N(CC3C4CC(C[*])C(C4)C3)C5=O)=O)C5C2)C1=O | 10.2494/photopolymer.14.725 | 2001 | 209 | 424 | [6 empty] | 2.73 | 1.542 | 0
214 | 214 | DNDAdx-DDE2 | O=C1N(C([C@H]2[C@@H](C3)C([C@H]4[C@@H](C(N(C5=CC=C(OC6=CC=C(C=C6)[*])C=C5)C7=O)=O)[C@@H]7[C@@H]8C4)C8[C@@H]3[C@H]21)=O)[*] | 10.2494/photopolymer.14.725 | 2001 | 404 | 514
215 | 215 | PMDA-DDE2 | O=C1N([*])C(C2=C1C=C3C(N(C(C3=C2)=O)C4=CC=C(C=C4)OC5=CC=C([*])C=C5)=O)=O | 10.2494/photopolymer.14.725 | 2001 | [8 empty] | 3.13 | 1.688 | 0.079
216 | 216 | DNDAdx-BAB2 | O=C1N([*])C([C@H]2[C@@H](C3)C4[C@H](C5)[C@@H](C(N(C6=O)C7=CC=C(C=C7)OC8=CC=CC(OC9=CC=C([*])C=C9)=C8)=O)[C@@H]6[C@H]5C4[C@@H]3[C@H]21)=O | 10.2494/photopolymer.14.725 | 2001 | [8 empty] | 2.83 | 1.603 | 0.013
217 | 217 | BSDA-BAB2 | O=C([C@@H]1[C@H]2[C@H]3[C@@](C(N(C4=CC=C(OC5=CC=CC(OC6=CC=C([*])C=C6)=C5)C=C4)C7=O)=O)(C7)C[C@@H]1C3)N([*])C2=O | 10.2494/photopolymer.14.725 | 2001 | [8 empty] | 2.85 | 1.611 | 0.015
218 | 218 | PMDA-PDA | O=C(N([*])C1=O)C2=C1C=C(C(N(C3=CC=C([*])C=C3)C4=O)=O)C4=C2 | 10.1002/polb.20114 | 2004 | [9 empty] | 1.6908 | 0.1824
219 | 219 | PMDA-ODA | O=C(N([*])C1=O)C2=C1C=C(C(N(C3=CC=C(OC4=CC=C([*])C=C4)C=C3)C5=O)=O)C5=C2 | 10.1002/polb.20114 | 2004 | [9 empty] | 1.6522 | 0.0759
220 | 220 | PMDA-DMDB | O=C(N([*])C1=O)C2=C1C=C(C(N(C3=CC=C(C4=C(C)C=C([*])C=C4)C(C)=C3)C5=O)=O)C5=C2 | 10.1002/polb.20114 | 2004 | [9 empty] | 1.649 | 0.141
221 | 221 | PMDA-ODAS | O=C(N([*])C1=O)C2=C1C=C(C(N(C3=CC=C(C4=CC(OC)=C([*])C=C4)C=C3OC)C5=O)=O)C5=C2 | 10.1002/polb.20114 | 2004 | [9 empty] | 1.6576 | 0.135
222 | 222 | PMDA-MDAS | O=C(N([*])C1=O)C2=C1C=C(C(N(C3=CC=C(C4=C(OC)C=C([*])C=C4)C(OC)=C3)C5=O)=O)C5=C2 | 10.1002/polb.20114 | 2004 | [9 empty] | 1.6555 | 0.131
223 | 223 | PMDA-TFDB | O=C(C1=C2C=C(C3=C1)C(N(C3=O)C4=CC=C(C(C(F)(F)F)=C4)C5=C(C=C(C=C5)[*])C(F)(F)F)=O)N(C2=O)[*] | 10.1002/polb.20114 | 2004 | [9 empty] | 1.5744 | 0.1232
224 | 224 | P2FDA-PDA | O=C(C1=C2C(F)=C(C3=C1F)C(N(C3=O)C4=CC=C(C=C4)[*])=O)N(C2=O)[*] | 10.1002/polb.20114 | 2004 | [9 empty] | 1.6635 | 0.1509
225 | 225 | P2FDA-ODA | O=C(C1=C2C(F)=C(C3=C1F)C(N(C3=O)C4=CC=C(C=C4)OC5=CC=C([*])C=C5)=O)N(C2=O)[*] | 10.1002/polb.20114 | 2004 | [9 empty] | 1.6373 | 0.073
226 | 226 | P2FDA-DMDB | O=C(N([*])C1=O)C2=C1C(F)=C(C(N(C3=CC=C(C4=C(C)C=C([*])C=C4)C(C)=C3)C5=O)=O)C5=C2F | 10.1002/polb.20114 | 2004 | [9 empty] | 1.6333 | 0.1011
227 | 227 | P2FDA-ODAS | O=C(N([*])C1=O)C2=C1C(F)=C(C(N(C3=CC=C(C4=CC(OC)=C([*])C=C4)C=C3OC)C5=O)=O)C5=C2F | 10.1002/polb.20114 | 2004 | [9 empty] | 1.6438 | 0.111
228 | 228 | P2FDA-MDAS | O=C(N([*])C1=O)C2=C1C(F)=C(C(N(C3=CC=C(C4=C(OC)C=C([*])C=C4)C(OC)=C3)C5=O)=O)C5=C2F | 10.1002/polb.20114 | 2004 | [9 empty] | 1.6445 | 0.109
229 | 229 | P2FDA-TFDB | O=C(C1=C2C(F)=C(C3=C1F)C(N(C3=O)C4=CC=C(C(C(F)(F)F)=C4)C5=C(C=C(C=C5)[*])C(F)(F)F)=O)N(C2=O)[*] | 10.1002/polb.20114 | 2004 | [9 empty] | 1.5613 | 0.0825
230 | 230 | BPDA-PDA | O=C(C1=C2C=CC(C3=CC=C(C(N(C4=CC=C([*])C=C4)C5=O)=O)C5=C3)=C1)N(C2=O)[*] | 10.1002/polb.20114 | 2004 | [9 empty] | 1.7172 | 0.1697
231 | 231 | BPDA-ODA | O=C(C1=C2C=CC(C3=CC=C(C(N(C4=CC=C(OC5=CC=C([*])C=C5)C=C4)C6=O)=O)C6=C3)=C1)N(C2=O)[*] | 10.1002/polb.20114 | 2004 | [9 empty] | 1.6722 | 0.0259
232 | 232 | BPDA-DMDB | O=C(C1=C2C=CC(C3=CC=C(C(N(C4=CC=C(C5=C(C)C=C([*])C=C5)C(C)=C4)C6=O)=O)C6=C3)=C1)N(C2=O)[*] | 10.1002/polb.20114 | 2004 | [9 empty] | 1.6813 | 0.1346
233 | 233 | BPDA-ODAS | O=C(C1=C2C=CC(C3=CC=C(C(N(C4=CC=C(C5=CC(OC)=C([*])C=C5)C=C4OC)C6=O)=O)C6=C3)=C1)N(C2=O)[*] | 10.1002/polb.20114 | 2004 | [9 empty] | 1.6811 | 0.0439
234 | 234 | BPDA-TFDB | O=C(C1=C2C=CC(C3=CC=C(C(N(C4=CC=C(C5=C(C(F)(F)F)C=C([*])C=C5)C(C(F)(F)F)=C4)C6=O)=O)C6=C3)=C1)N(C2=O)[*] | 10.1002/polb.20114 | 2004 | [9 empty] | 1.5995 | 0.0751
235 | 235 | BHDAdx-BBH3 | O=C([C@H]1[C@H](C2)[C@H]3[C@H](C(N([*])C3=O)=O)[C@H]2[C@H]1C4=O)N4CC5C6CC(C[*])C(C6)C5 | 10.2494/photopolymer.14.725 | 2001 | 297 | 455 | [6 empty] | 2.55 | 1.522 | 0
236 | 236 | DNDAdx-BBH3 | O=C([C@@H]1[C@@H](C2)C3[C@H](C4)[C@H](C(N([*])C5=O)=O)[C@H]5[C@H]4C3[C@@H]2[C@@H]1C6=O)N6CC7C8CC(C[*])C(C8)C7 | 10.2494/photopolymer.14.725 | 2001 | 340 | 459
237 | 237 | BSDA-BBH3 | O=C([C@@H]1[C@H]2[C@H]3C4(CC(N(CC5C6CC(C[*])C(C6)C5)C4=O)=O)C[C@@H]1C3)N([*])C2=O | 10.2494/photopolymer.14.725 | 2001 | 253 | 422
238 | 238 | MCTC-BBH3 | O=C(N1[*])CC(C2C=CC(C(N(CC3C4CC(C[*])C(C4)C3)C5=O)=O)C5C2)C1=O | 10.2494/photopolymer.14.725 | 2001 | 209 | 424 | [6 empty] | 2.73 | 1.542 | 0
239 | 239 | DNDAdx-BAB3 | O=C([C@@H]1[C@@H](C2)C3[C@H](C4)[C@H](C(N(C5=O)[*])=O)[C@H]5[C@H]4C3[C@@H]2[C@@H]1C6=O)N6C(C=C7)=CC=C7OC8=CC=CC(OC9=CC=C([*])C=C9)=C8 | 10.2494/photopolymer.14.725 | 2001 | [8 empty] | 2.83 | 1.603 | 0.013
240 | 240 | PMDA-DDE3 | O=C1N([*])C(C2=C1C=C3C(N(C(C3=C2)O)C4=CC=C(C=C4)OC5=CC=C([*])C=C5)=O)=O | 10.2494/photopolymer.14.725 | 2001 | [8 empty] | 3.13 | 1.688 | 0.079
241 | 241 | DNDAdx-DDE3 | [*]C1=CC=C(OC2=CC=C(N3C([C@@H]4[C@H]5C[C@@H]([C@@H]4C3=O)C6[C@@H]7[C@@H]8[C@@H](C(N([*])C8=O)=O)[C@@H](C7)C56)=O)C=C2)C=C1 | 10.2494/photopolymer.14.725 | 2001 | 404 | 514
242 | 242 | BSDA-BAB | O=C([C@H]1[C@@H]2[C@@H]3C4(C[C@H]1C3)CC(N(C4=O)C5=CC=C(OC6=CC=CC(OC7=CC=C([*])C=C7)=C6)C=C5)=O)N(C2=O)[*] | 10.2494/photopolymer.14.725 | 2001 | [8 empty] | 2.85 | 1.611 | 0.015
243 | 243 | CBDA/CHDA | O=C(N([*])C1=O)C2C1C(C(N3C4CCC([*])CC4)=O)C2C3=O | 10.1177/0954008306073178 | 2007 |  | 432 |  |  |  | 25.9 |  |  | 2.66
244 | 244 | CBDA/MBCHA | O=C(N([*])C1=O)C2C1C(C(N3C4CCC(CC5CCC([*])CC5)CC4)=O)C2C3=O | 10.1177/0954008306073178 | 2007 | 326 | 433 |  |  |  | 63 |  |  | 2.65 |  | 0.0066
245 | 245 | CBDA/TFMB | O=C(N([*])C1=O)C2C1C(C(N3C4=CC=C(C5=CC=C([*])C=C5C(F)(F)F)C(C(F)(F)F)=C4)=O)C2C3=O | 10.1177/0954008306073178 | 2007 | 358 | 459 |  |  |  | 21.7 |  |  | 2.66 |  | 0.048
246 | 246 | PMDA/CHDA | O=C(N([*])C1=O)C2=C1C=C(C(N(C3CCC([*])CC3)C4=O)=O)C4=C2 | 10.1177/0954008306073178 | 2007 |  | 435 |  |  |  | 9.6 |  |  | 2.92 |  | 0.1771
247 | 247 | PMDA/MBCHA | O=C(N([*])C1=O)C2=C1C=C(C(N(C3CCC(CC4CCC([*])CC4)CC3)C5=O)=O)C5=C2 | 10.1177/0954008306073178 | 2007 | 342 | 464 |  |  |  | 55 |  |  | 2.79 |  | 0.0079
248 | 248 | HPMDA/CHDA | O=C(N([*])C1=O)C2C1CC(C(N(C3CCC([*])CC3)C4=O)=O)C4C2 | 10.1177/0954008306073178 | 2007 | 367 | 436 |  |  |  | 60 |  |  | 2.63 |  | -0.001
249 | 249 | HPMDA/MBCHA | O=C(N([*])C1=O)C2C1CC(C(N(C3CCC(CC4CCC([*])CC4)CC3)C5=O)=O)C5C2 | 10.1177/0954008306073178 | 2007 | 301 | 453 |  |  |  | 60 |  |  | 2.58 |  | 0.0013
250 | 250 | 2,3,6,7-NTDA-PDA | O=C(N1[*])C2=CC3=C(C=C(C(N(C4=CC=C([*])C=C4)C5=O)=O)C5=C3)C=C2C1=O | https://www.nature.com/articles/pj200783 | 2007 | [5 empty] | 3.1 | 439 | 0 | 3.27 |  | 0.196
251 | 251 | 2,3,6,7-NTDA-APAB | O=C(N1[*])C2=CC3=C(C=C(C(N(C4=CC=C(C(OC5=CC=C([*])C=C5)=O)C=C4)C6=O)=O)C6=C3)C=C2C1=O | https://www.nature.com/articles/pj200783 | 2007 |  | 556 |  |  |  | 3 | 405 | 0 | 3.28 |  | 0.179
252 | 252 | 2,3,6,7-NTDA-TFMB | O=C(N1[*])C2=CC3=C(C=C(C(N(C4=CC(C(F)(F)F)=C(C5=CC=C([*])C=C5C(F)(F)F)C=C4)C6=O)=O)C6=C3)C=C2C1=O | https://www.nature.com/articles/pj200783 | 2007 | 420 | 582 |  |  |  | -3.2 | 390 | 28 | 3.09 |  | 0.203
253 | 253 | 2,3,6,7-NTDA-4,4'-ODA | O=C(N1[*])C2=CC3=C(C=C(C(N(C4=CC=C(OC5=CC=C([*])C=C5)C=C4)C6=O)=O)C6=C3)C=C2C1=O | https://www.nature.com/articles/pj200783 | 2007 | 408 | 580 |  |  |  | 20 | 428 | 0
254 | 254 | 2,3,6,7-NTDA-3,4'-ODA | O=C(N1[*])C2=CC3=C(C=C(C(N(C4=CC=CC(OC5=CC=C([*])C=C5)=C4)C6=O)=O)C6=C3)C=C2C1=O | https://www.nature.com/articles/pj200783 | 2007 | 403 | 582 |  |  |  | 30.5 | 415 | 0
255 | 255 | 2,3,6,7-NTDA-MBCHA | O=C(N1[*])C2=CC3=C(C=C(C(N(C4CCC(CC5CCC([*])CC5)CC4)C6=O)=O)C6=C3)C=C2C1=O | https://www.nature.com/articles/pj200783 | 2007 | 376 | 465 |  |  |  | 45.2 | 385 | 73.3 | 2.96 |  | 0.034
256 | 256 | 2,3,6,7-NTDA-MBMCHA | O=C(N1[*])C2=CC3=C(C=C(C(N(C4CCC(CC5CCC([*])C(C)C5)CC4C)C6=O)=O)C6=C3)C=C2C1=O | https://www.nature.com/articles/pj200783 | 2007 | 347 | 448 |  |  |  | 51 | 384 | 72.9 | 2.88 |  | 0.016
257 | 257 | 2,3,6,7-NTDA-NBDA | O=C(N1[*])C2=CC3=C(C=C(C(N(CC4CC5C(C[*])CC4C5)C6=O)=O)C6=C3)C=C2C1=O | https://www.nature.com/articles/pj200783 | 2007 | 372 | 488 |  |  |  | 46.3 | 385 | 74 | 3.03 |  | 0.015
258 | 258 | PDA-PMDA | O=C(N1[*])C2=CC3=C(C(N(C4=CC=C([*])C=C4)C3=O)=O)C=C2C1=O | https://www.nature.com/articles/pj200783 | 2007 |  | 576 |  |  |  | 3.2 | 447 | 0 | 3.21 |  | 0.182
259 | 259 | PDA-s-BPDA | O=C1N([*])C(C2=CC(C3=CC4=C(C(N(C5=CC=C([*])C=C5)C4=O)=O)C=C3)=CC=C12)=O | https://www.nature.com/articles/pj200783 | 2007 | 370 | 587 |  |  |  | 10.3 | 414 | 0 | 3.46 |  | 0.224
260 | 260 | APAB-PMDA | O=C(N1[*])C2=CC3=C(C(N(C4=CC=C(C(OC5=CC=C([*])C=C5)=O)C=C4)C3=O)=O)C=C2C1=O | https://www.nature.com/articles/pj200783 | 2007 |  | 531 |  |  |  | 2 | 347 | 26.1 | 3.29 |  | 0.172
261 | 261 | APAB-s-BPDA | O=C1N([*])C(C2=CC(C3=CC4=C(C(N(C5=CC=C(C(OC6=CC=C([*])C=C6)=O)C=C5)C4=O)=O)C=C3)=CC=C12)=O | https://www.nature.com/articles/pj200783 | 2007 |  | 534 |  |  |  | 2.4 | 385 | 16.7 | 3.28 |  | 0.183
262 | 262 | TFMB-PMDA | O=C(N1[*])C2=CC3=C(C(N(C4=CC(C(F)(F)F)=C(C5=CC=C([*])C=C5C(F)(F)F)C=C4)C3=O)=O)C=C2C1=O | https://www.nature.com/articles/pj200783 | 2007 | 400 | 589 |  |  |  | -4.7 | 403 | 0 | 2.86 |  | 0.131
263 | 263 | TFMB-s-BPDA | O=C1N([*])C(C2=CC(C3=CC4=C(C(N(C5=CC(C(F)(F)F)=C(OC6=CC=C([*])C=C6C(F)(F)F)C=C5)C4=O)=O)C=C3)=CC=C12)=O | https://www.nature.com/articles/pj200783 | 2007 | 314 | 571 |  |  |  | 33.8 | 382 | 42 | 2.93 |  | 0.04
264 | 264 | 4,4'-ODA-PMDA | O=C(N1[*])C2=CC3=C(C(N(C4=CC=C(OC5=CC=C([*])C=C5)C=C4)C3=O)=O)C=C2C1=O | https://www.nature.com/articles/pj200783 | 2007 | 409 | 567 |  |  |  | 42.8 | 419 | 0 | 3.19 |  | 0.054
265 | 265 | 4,4'-ODA-s-BPDA | O=C1N([*])C(C2=CC(C3=CC4=C(C(N(C5=CC(C(F)(F)F)=C(OC6=CC=C([*])C=C6)C=C5)C4=O)=O)C=C3)=CC=C12)=O | https://www.nature.com/articles/pj200783 | 2007 | 272 | 558 |  |  |  | 46 | 414 | 0 | 3.33 |  | 0.028
266 | 266 | MBCHA-PMDA | O=C(N1[*])C2=CC3=C(C(N(C4CCC(CC5CCC([*])CC5)CC4)C3=O)=O)C=C2C1=O | https://www.nature.com/articles/pj200783 | 2007 | 342 | 464 |  |  |  | 55 | 330 | 85.5 | 2.78 |  | 0.008
267 | 267 | MBCHA-s-BPDA | O=C1N([*])C(C2=CC(C3=CC4=C(C(N(C5=CC=C(CC6=CC=C([*])C=C6)C=C5)C4=O)=O)C=C3)=CC=C12)=O | https://www.nature.com/articles/pj200783 | 2007 | 232 | 470 |  |  |  | 62.3 | 368 | 63.5 | 2.94 |  | 0.012
268 | 268 | PMDA-DPM | O=C(N([*])C1=O)C2=C1C=C(C(N(C3=CC=C(CC4=CC=C([*])C=C4)C=C3)C5=O)=O)C5=C2 | 10.1002/pola.1993.080310917 | 1993 | 330
269 | 269 | BTDA-DPM | O=C(N([*])C1=O)C2=C1C=CC(C(C3=CC=C(C(N(C4=CC=C(CC5=CC=C([*])C=C5)C=C4)C6=O)=O)C6=C3)=O)=C2 | 10.1002/pola.1993.080310917 | 1993 | 240
270 | 270 | BPDA-DPM | O=C1N(C2=CC=C(CC3=CC=C([*])C=C3)C=C2)C(C4=CC=C(C5=CC(C(N([*])C6=O)=O)=C6C=C5)C=C41)=O | 10.1002/pola.1993.080310917 | 1993 | 290
271 | 271 | 6FDA-TFDB | O=C1N([*])C(C2=CC(C(C(F)(F)F)(C(F)(F)F)C3=CC=C4C(N(C(C4=C3)=O)C5=CC=C(C(C(F)(F)F)=C5)C6=C(C=C([*])C=C6)C(F)(F)F)=O)=CC=C12)=O | 10.1021/ma00018a004 | 1991 | 335 |  | 569 | [5 empty] | 2.8
272 | 272 | PI-TB-1 | O=C(N(C1=C(C)C([*])=C([*])C(C)=C1)C2=O)C3=C2C=CC(C(C4=CC=C(C(N(C5=CC(C)=C(CN([*])CN6C[*])C6=C5C)C7=O)=O)C7=C4)(C(F)(F)F)C(F)(F)F)=C3 | 10.1021/ma5007073 | 2014 | 425 | 487 | 513 | 59.4 | 1.58
273 | 273 | PI-TB-2 | O=C(N(C1=C(C)C([*])=C([*])C(C)=C1)C2=O)C3=C2C=CC(C(C4=CC=C(C(N(C5=CC(C)=C(CN([*])CN6C[*])C6=C5C)C7=O)=O)C7=C4)=O)=C3 | 10.1021/ma5007073 | 2014 | 438 | 492 | 512 | 61 | 1.38
274 | 274 | PI-TB-3 | O=C(N(C1=C(C)C([*])=C([*])C=C1)C2=O)C3=C2C=CC(C(C(F)(F)F)(C(F)(F)F)C4=CC=C(C(N(C5=CC=C(CN([*])CN6C[*])C6=C5C)C7=O)=O)C7=C4)=C3 | 10.1016/j.memsci.2015.12.057 | 2016 | 395 | 471 | 519 | 52.9 | 1.34
275 | 275 | PI-TB-4 | O=C(N(C1=C(C)C([*])=C([*])C=C1)C2=O)C3=C2C=CC(OC4=CC=C(C(N(C5=CC=C(CN([*])CN6C[*])C6=C5C)C7=O)=O)C7=C4)=C3 | 10.1016/j.memsci.2015.12.057 | 2016 | 402 | 466 | 499 | 94.4 | 1.46
276 | 276 | PI-TB-5 | O=C(N(C1=C(C)C([*])=C([*])C=C1)C2=O)C3=C2C=CC(C(C4=CC=C(C(N(C5=CC=C(CN([*])CN6C[*])C6=C5C)C7=O)=O)C7=C4)=O)=C3 | 10.1016/j.memsci.2015.12.057 | 2016 | 419 | 458 | 493 | 114.2 | 1.75
277 | 277 | TBDA2-6FDA-PI | O=C(N(C1=O)[*])C2=C1C=CC(C(C(F)(F)F)(C(F)(F)F)C3=CC=C(C(N(C4=C(C)C(N(CC5=C6C(C)=C([*])C=C5)CN6C7)=C7C=C4)C8=O)=O)C8=C3)=C2 | 10.1021/mz500184z | 2014 |  | 449 | 479 | 80.5
278 | 278 | TBDA2-ODPA-PI | O=C(N(C1=O)[*])C2=C1C=CC(OC3=CC=C(C(N(C4=C(C)C(N(CC5=C6C(C)=C([*])C=C5)CN6C7)=C7C=C4)C8=O)=O)C8=C3)=C2 | 10.1021/mz500184z | 2014 |  | 448 | 465 | 94.5
279 | 279 | TBDA1-6FDA-PI | O=C(N(C1=O)[*])C2=C1C=CC(C(C(F)(F)F)(C(F)(F)F)C3=CC=C(C(N(C4=CC(CN5CN6CC7=C5C(C)=CC([*])=C7)=C6C(C)=C4)C8=O)=O)C8=C3)=C2 | 10.1021/mz500184z | 2014 |  | 446 | 492 | 85.2
280 | 280 | TBDA1-ODPA-PI | O=C(N(C1=O)[*])C2=C1C=CC(OC3=CC=C(C(N(C4=CC(CN5CN6CC7=C5C(C)=CC([*])=C7)=C6C(C)=C4)C8=O)=O)C8=C3)=C2 | 10.1021/mz500184z | 2014 |  | 441 | 481 | 90.5
281 | 281 | PIM-PI-1 | CC1=C([*])C(C)=C(C(N2C(C3=CC4=C(OC5=CC6=C(C(C)(CC67CC(C)(C8=CC9=C(OC%10=CC%11=C(C(N([*])C%11=O)=O)C=C%10O9)C=C87)C)C)C=C5O4)C=C3C2=O)=O)=C1C)C | 10.1021/ma901430q | 2009 |  |  |  | 61 | 1.62
282 | 282 | KAUST-PI-1 | CC(C12C3=C([C@@](C4=C1C=C5OC6=C(OC5=C4)C=C7C(N(C(C7=C6)=O)C8=C(C)C(C)=C([*])C(C)=C8C)=O)(C9C=CC=CC92)C(C)C)C=C%10OC%11=C(OC%10=C3)C=C%12C(N([*])C(C%12=C%11)=O)=O)C | 10.1021/ma5009226 | 2014 |  |  |  | 94 | 2.46
283 | 283 | BADBSBF-BTDA | [*]C1=CC=C(C2=CC=C(N3C(C(C=CC(C(C4=CC=C(C(N([*])C5=O)=O)C5=C4)=O)=C6)=C6C3=O)=O)C=C2C78C9=CC(C(C)(C)C)=CC=C9C%10=C8C=C(C(C)(C)C)C=C%10)C7=C1 | 10.1021/ma047433x | 2005 | 353 | 525
284 | 284 | BADBSBF-FDA | [*]C1=CC=C(C2=CC=C(N3C(C(C=CC(C(C(F)(F)F)(C(F)(F)F)C4=CC=C(C(N([*])C5=O)=O)C5=C4)=C6)=C6C3=O)=O)C=C2C78C9=CC(C(C)(C)C)=CC=C9C%10=C8C=C(C(C)(C)C)C=C%10)C7=C1 | 10.1021/ma047433x | 2005 | 360 | 520 |  | 69.6 | 2.4
285 | 285 | BADBSBF-BBBPAn | [*]C1=CC=C(C2=CC=C(N3C(C(C=C(C4=C(C5=CC=C(C(C)(C)C)C=C5)C=C(C(N([*])C6=O)=O)C6=C4)C(C7=CC=C(C(C)(C)C)C=C7)=C8)=C8C3=O)=O)C=C2C9%10C%11=CC(C(C)(C)C)=CC=C%11C%12=C%10C=C(C(C)(C)C)C=C%12)C9=C1 | 10.1021/ma047433x | 2005 |  | 555 |  | 74.4 | 2.3
286 | 286 | BADBSBF-BTSBPAn | [*]C1=CC=C(C2=CC=C(N3C(C(C=C(C4=C(C5=CC=C([Si](C)(C)C)C=C5)C=C(C(N([*])C6=O)=O)C6=C4)C(C7=CC=C([Si](C)(C)C)C=C7)=C8)=C8C3=O)=O)C=C2C9%10C%11=CC(C(C)(C)C)=CC=C%11C%12=C%10C=C(C(C)(C)C)C=C%12)C9=C1 | 10.1021/ma047433x | 2005 | 398 | 550 |  | 68.6 | 2
287 | 287 | Torlon®-4000T | O=C(N1[*])C2=CC(C(NC3=CC=C(OC4=CC=C([*]N5C(C(C=CC(C(NC6=CC=CC([*])=C6)=O)=C7)=C7C5=O)=O)C=C4)C=C3)=O)=CC=C2C1=O | 10.1016/j.memsci.2008.11.029 | 2009 | 270 |  |  | 117 | 3.03
288 | 288 | PMDA-ODA | O=C1N([*])C(C2=C1C=C3C(N(C(C3=C2)=O)C4=CC=C(C=C4)OC5=CC=C([*])C=C5)=O)=O | 10.1007/s10853-011-6089-0 | 2011 | 382.7 |  |  | 81.5 | 2
289 | 289 | 6FDA-ODA | O=C1N([*])C(C2=C1C=CC(C(C(F)(F)F)(C(F)(F)F)C3=CC=C4C(N(C(C4=C3)=O)C5=CC=C(C=C5)OC6=CC=C([*])C=C6)=O)=C2)=O | 10.1007/s10853-011-6089-0 | 2011 | 308.2 |  |  | 90.2 | 2.2
290 | 290 | 6FDA-6FpDA | O=C1N([*])C(C2=C1C=CC(C(C(F)(F)F)(C(F)(F)F)C3=CC=C4C(N(C(C4=C3)=O)C5=CC=C(C=C5)C(C(F)(F)F)(C(F)(F)F)C6=CC=C([*])C=C6)=O)=C2)=O | 10.1007/s10853-011-6089-0 | 2011 | 315.1 |  |  | 71.6 | 2.1
291 | 291 | 2a | O=C(C1=CC=CC(OC2=CC=CC3=C2C(N([*])C3=O)=O)=C14)N(C5=CC=C(OC6=CC=C([*])C=C6)C=C5)C4=O | 10.1002/pola.10918 | 2003 | 290 | 500 |  | 98 | 1.57
292 | 292 | 3a | O=C(N([*])C1=O)C2=C1C=C(OC3=C(C(N(C4=CC=C(OC5=CC=C([*])C=C5)C=C4)C6=O)=O)C6=CC=C3)C=C2 | 10.1002/pola.10918 | 2003 | 272 | 505 |  | 98 | 1.86
293 | 293 | 4a | O=C1N(C2=CC=C(OC3=CC=C([*])C=C3)C=C2)C(C4=CC(OC5=CC6=C(C(N([*])C6=O)=O)C=C5)=CC=C14)=O | 10.1002/pola.10918 | 2003 | 262 | 493 |  | 105 | 1.95
294 | 294 | 2b | O=C(C1=CC=CC(OC2=CC=CC3=C2C(N([*])C3=O)=O)=C14)N(C5=CC=C(OC6=CC=C(OC7=CC=C([*])C=C7)C=C6)C=C5)C4=O | 10.1002/pola.10918 | 2003 | 253 | 493 |  | 88 | 1.5
295 | 295 | 3b | O=C(N([*])C1=O)C2=C1C=C(OC3=C(C(N(C4=CC=C(OC5=CC=C(OC6=CC=C([*])C=C6)C=C5)C=C4)C7=O)=O)C7=CC=C3)C=C2 | 10.1002/pola.10918 | 2003 | 245 | 488 |  | 91 | 1.7
296 | 296 | 4b | O=C1N(C2=CC=C(OC3=CC=C(OC4=CC=C([*])C=C4)C=C3)C=C2)C(C5=CC(OC6=CC7=C(C(N([*])C7=O)=O)C=C6)=CC=C15)=O | 10.1002/pola.10918 | 2003 | 238 | 477 |  | 99 | 1.83
297 | 297 | t-CHDA-OPDA | O=C1N([C@@H]2CC[C@@H]([*])CC2)C(C3=CC(OC4=CC5=C(C(N([*])C5=O)=O)C=C4)=CC=C13)=O | 10.1002/pat.4203 | 2017 | 319 |  |  |  |  | 54.6 | 344 | 80.7
298 | 298 | t-CHDA-DSDA | O=C1N([*])C(C2=CC(S(=O)(C3=CC4=C(C(N([C@H]5CC[C@H]([*])CC5)C4=O)=O)C=C3)=O)=CC=C12)=O | 10.1002/pat.4203 | 2017 | 366 |  |  |  |  | 55 | 330 | 64.4
299 | 299 | t-CHDA-6FDA | O=C1N([*])C(C2=CC(C(C(F)(F)F)(C(F)(F)F)C3=CC4=C(C(N([C@H]5CC[C@H]([*])CC5)C4=O)=O)C=C3)=CC=C12)=O | 10.1002/pat.4203 | 2017 | 333 |  |  |  |  | 57.9 | 315 | 88
300 | 300 | t-CHDA-BisA-PA | O=C(N([*])C1=O)C(C=C2)=C1C=C2OC(C=C3)=CC=C3C(C)(C4=CC=C(OC5=CC=C(C(N([C@H]6CC[C@H]([*])CC6)C7=O)=O)C7=C5)C=C4)C | 10.1002/pat.4203 | 2017 | 229 |  |  |  |  | 68.1 | 361 | 79
301 | 301 | t-CHDA-HQDA | O=C1N([C@H]2CC[C@H]([*])CC2)C(C3=C1C=C(OC4=CC=C(OC5=CC(C(N([*])C6=O)=O)=C6C=C5)C=C4)C=C3)=O | 10.1002/pat.4203 | 2017 | 291 |  |  |  |  | 62.9 | 350 | 69.7
302 | 302 | MBCHA-ODPA | O=C1N(C2CCC(CC3CCC([*])CC3)CC2)C(C4=CC(OC5=CC6=C(C(N([*])C6=O)=O)C=C5)=CC=C14)=O | 10.1002/pat.4203 | 2017 | 244 | [5 empty] | 350 | 71
303 | 303 | MBCHA-DSDA | O=C1N([*])C(C2=CC(S(=O)(C3=CC4=C(C(N(C5CCC(CC6CCC([*])CC6)CC5)C4=O)=O)C=C3)=O)=CC=C12)=O | 10.1002/pat.4203 | 2017 | 280 | [5 empty] | 320 | 77
304 | 304 | MBCHA-6FDA | O=C1N([*])C(C2=CC(C(C(F)(F)F)(C(F)(F)F)C3=CC4=C(C(N(C5CCC(CC6CCC([*])CC6)CC5)C4=O)=O)C=C3)=CC=C12)=O | 10.1002/pat.4203 | 2017 | 267 | [5 empty] | 320 | 78.9
305 | 305 | MBCHA-HQDA | O=C1N(C2CCC(CC3CCC([*])CC3)CC2)C(C4=C1C=C(OC5=CC=C(OC6=CC(C(N([*])C7=O)=O)=C7C=C6)C=C5)C=C4)=O | 10.1002/pat.4203 | 2017 | 217 | [5 empty] | 360 | 71.7
306 | 306 | MBCHA-s-BPDA | O=C1N([*])C(C2=CC(C3=CC=C4C(N(C5CCC(CC6CCC([*])CC6)CC5)C(C4=C3)=O)=O)=CC=C12)=O | 10.1002/pat.4203 | 2017 | 232 | [5 empty] | 366 | 63.5
307 | 307 | MBCHA-TA-HQ | O=C(C1=CC=C2C(N([*])C(C2=C1)=O)=O)OC3=CC=C(C=C3)OC(C4=CC=C5C(N(C6CCC(CC7CCC([*])CC7)CC6)C(C5=C4)=O)=O)=O | 10.1002/pat.4203 | 2017 | [6 empty] | 340 | 51.9
308 | 308 | H-BTA-4,4'-ODA | O=C1N(C2=CC=C(OC3=CC=C([*])C=C3)C=C2)C([C@@H]4[C@H]1C5[C@H]6[C@H](C(N([*])C6=O)=O)C4CC5)=O | 10.1002/pat.4203 | 2017 | 379 | 499 |  |  |  | 48.4 | 295 | 72.2 |  |  | 0.001
309 | 309 | H-BTA-3,4'-ODA | O=C1N(C2=CC=C(OC3=CC=CC([*])=C3)C=C2)C([C@@H]4[C@H]1C5[C@H]6[C@H](C(N([*])C6=O)=O)C4CC5)=O | 10.1002/pat.4203 | 2017 | 340 | 500 |  |  |  | 50 | 293 | 83.7 |  |  | 0.002
310 | 310 | H-BTA-TFODA | O=C1N(C2=CC=C(OC3=CC=C([*])C=C3C(F)(F)F)C(C(F)(F)F)=C2)C([C@@H]4[C@H]1C5[C@H]6[C@H](C(N([*])C6=O)=O)C4CC5)=O | 10.1002/pat.4203 | 2017 | 349 | 488 |  |  |  | 57.3 | 293 | 84.2 |  |  | 0.001
311 | 311 | H-BTA-TFMB | O=C1N(C2=CC(C(F)(F)F)=C(C3=CC=C([*])C=C3C(F)(F)F)C=C2)C([C@@H]4[C@H]1C5[C@H]6[C@H](C(N([*])C6=O)=O)C4CC5)=O | 10.1002/pat.4203 | 2017 | [6 empty] | 289 | 88.1 |  |  | 0.001
312 | 312 | H-BTA-1,4,4-APB | O=C1N(C2=CC=C(OC3=CC=C(OC4=CC=C([*])C=C4)C=C3)C=C2)C([C@@H]5[C@H]1C6[C@H]7[C@H](C(N([*])C7=O)=O)C5CC6)=O | 10.1002/pat.4203 | 2017 | 340 | 498 |  |  |  | 55.3 | 303 | 85.5 |  |  | 0.003
313 | 313 | H-BTA-1,3,4-APB | O=C1N(C2=CC=C(OC3=CC=CC(OC4=CC=C([*])C=C4)=C3)C=C2)C([C@@H]5[C@H]1C6[C@H]7[C@H](C(N([*])C7=O)=O)C5CC6)=O | 10.1002/pat.4203 | 2017 | 302 | 481 |  |  |  | 55.5 | 295 |  |  |  | 0
314 | 314 | H-BTA-BAPP | O=C1N(C2=CC=C(OC3=CC=C(C(C)(C)C4=CC=C(OC5=CC=C([*])C=C5)C=C4)C=C3)C=C2)C([C@@H]6[C@H]1C7[C@H]8[C@H](C(N([*])C8=O)=O)C6CC7)=O | 10.1002/pat.4203 | 2017 | 305 | 497 |  |  |  | 62.8 | 294 | 83.6 |  |  | 0.001
315 | 315 | H-BTA-BAPS | O=C1N(C2=CC=C(OC3=CC=C(S(C4=CC=C(OC5=CC=C([*])C=C5)C=C4)(=O)=O)C=C3)C=C2)C([C@@H]6[C@H]1C7[C@H]8[C@H](C(N([*])C8=O)=O)C6CC7)=O | 10.1002/pat.4203 | 2017 | 337 | 482 |  |  |  | 55 | 302 | 82.3 |  |  | 0.002
316 | 316 | H-BTA-MBCHA | O=C1N(C2CCC(CC3CCC([*])CC3)CC2)C([C@@H]4[C@H]1C5[C@H]6[C@H](C(N([*])C6=O)=O)C4CC5)=O | 10.1002/pat.4203 | 2017 | 306 | 463 |  |  |  | 56.7 | 250 | 87.2 |  |  | 0.002
317 | 317 | H-BTA-M-MBCHA | O=C1N(C2CCC(CC3CCC([*])C(C)C3)CC2C)C([C@@H]4[C@H]1C5[C@H]6[C@H](C(N([*])C6=O)=O)C4CC5)=O | 10.1002/pat.4203 | 2017 | 312 | 441 |  |  |  | 56.2 | 244 | 87.5 |  |  | 0.002
318 | 318 | HQDA-NBDA | O=C1N([*])C(C2=C1C=CC(OC3=CC=C(C=C3)OC4=CC5=C(C(N(CC6CC7C(C[*])CC6C7)C5=O)=O)C=C4)=C2)=O | 10.1002/pat.4203 | 2017 | 209 |  |  |  |  | 68.6 | 362 | 72.4
319 | 319 | HQDA-M-MBCHA | O=C1N([*])C(C2=C1C=CC(OC3=CC=C(C=C3)OC4=CC5=C(C(N(C6CCC(CC7CCC([*])C(C)C7)CC6C)C5=O)=O)C=C4)=C2)=O | 10.1002/pat.4203 | 2017 | 226 |  |  |  |  | 63.1 | 360 | 67
320 | 320 | 1a | O=C1N([*])C([C@H]2[C@@H]1CC[C@@H](C(N3C4=CC=C(OC5=CC=C([*])C=C5)C=C4)=O)[C@H]2C3=O)=O | 10.1016/j.polymer.2004.02.008 | 2004 | 350 | 444 |  | 116 | 3.6
321 | 321 | 1b | O=C1N([*])C([C@H]2[C@@H]1CC[C@@H](C(N3C4=CC=C(CC5=CC=C([*])C=C5)C=C4)=O)[C@H]2C3=O)=O | 10.1016/j.polymer.2004.02.008 | 2004 | 334 | 432 |  | 95 | 3.58
322 | 322 | 1c | O=C1N([*])C([C@H]2[C@@H]1CC[C@@H](C(N3C4=CC=C(CC5=CC=C([*])C(C)=C5)C=C4C)=O)[C@H]2C3=O)=O | 10.1016/j.polymer.2004.02.008 | 2004 | 346 | 450 |  | 42 | 2.362
323 | 323 | 1d | O=C1N([*])C([C@H]2[C@@H]1CC[C@@H](C(N3C4=CC=C(OC5=CC=C(OC6=CC=C([*])C=C6)C=C5)C=C4)=O)[C@H]2C3=O)=O | 10.1016/j.polymer.2004.02.008 | 2004 | 336 | 437 |  | 86 | 2.811
324 | 324 | 1e | O=C1N([*])C([C@H]2[C@@H]1CC[C@@H](C(N3C4=CC=C(OC5=CC=C(C(C)(C)C6=CC=C(OC7=CC=C([*])C=C7)C=C6)C=C5)C=C4)=O)[C@H]2C3=O)=O | 10.1016/j.polymer.2004.02.008 | 2004 | 342 | 436 |  | 88 | 1.9
325 | 325 | 2a | O=C1N([*])C([C@@H]2[C@H]1CC[C@@H](C(N3C4=CC=C(OC5=CC=C([*])C=C5)C=C4)=O)[C@H]2C3=O)=O | 10.1016/j.polymer.2004.02.008 | 2004 | 338 | 422 |  | 91 | 2.1
326 | 326 | 2b | O=C1N([*])C([C@@H]2[C@H]1CC[C@@H](C(N3C4=CC=C(CC5=CC=C([*])C=C5)C=C4)=O)[C@H]2C3=O)=O | 10.1016/j.polymer.2004.02.008 | 2004 | 298 | 415 |  | 94 | 3.12
327 | 327 | 2c | O=C1N([*])C([C@@H]2[C@H]1CC[C@@H](C(N3C4=CC=C(CC5=CC=C([*])C(C)=C5)C=C4C)=O)[C@H]2C3=O)=O | 10.1016/j.polymer.2004.02.008 | 2004 | 250 | 429 |  | 93 | 2.41
328 | 328 | 2d | O=C1N([*])C([C@@H]2[C@H]1CC[C@@H](C(N3C4=CC=C(OC5=CC=C(OC6=CC=C([*])C=C6)C=C5)C=C4)=O)[C@H]2C3=O)=O | 10.1016/j.polymer.2004.02.008 | 2004 | 268 | 440 |  | 78 | 2.73
329 | 329 | 2e | O=C1N([*])C([C@@H]2[C@H]1CC[C@@H](C(N3C4=CC=C(OC5=CC=C(C(C)(C)C6=CC=C(OC7=CC=C([*])C=C7)C=C6)C=C5)C=C4)=O)[C@H]2C3=O)=O | 10.1016/j.polymer.2004.02.008 | 2004 | 259 | 435 |  | 90 | 2.176
330 | 330 | BHDA/MCHM | O=C([C@@H]1[C@H](C2)C(C(N([*])C3=O)=O)C3[C@H]2[C@@H]1C4=O)N4C5CCC(CC6CC(C)C([*])CC6)CC5C | 10.1177/0954008306068245 | 2006 | 219 | 395 |  |  |  |  | 226 |  | 2.55
331 | 331 | BHDA/BBH | O=C([C@@H]1[C@H](C2)C(C(N([*])C3=O)=O)C3[C@H]2[C@@H]1C4=O)N4CC5C6CC(C[*])C(C6)C5 | 10.1177/0954008306068245 | 2006 | 212 | 426 |  |  |  |  | 234 |  | 2.61
332 | 332 | BHDA/1,3-BAB | O=C([C@@H]1[C@H](C2)C(C(N([*])C3=O)=O)C3[C@H]2[C@@H]1C4=O)N4C5=CC=C(OC6=CC=CC(OC7=CC=C([*])C=C7)=C6)C=C5 | 10.1177/0954008306068245 | 2006 | 197 | 454 |  |  |  |  | 288 |  | 2.81
333 | 333 | BHDA/BBH | O=C([C@H]1[C@H](C2)[C@H](C(N([*])[C@H]3O)=O)[C@H]3[C@H]2[C@H]1C4=O)N4CC5CC6C(C[*])CC5C6 | 10.1021/ma9903862 | 1999 | 297 | 455 | [6 empty] | 2.55 | 1.522 | 0
334 | 334 | DNDA/BAB | [*]C1=CC=C(C=C1)OC2=CC(OC3=CC=C(C=C3)N4C([C@@H]5[C@@H](C6)C7[C@H](C8)[C@H]9[C@H](C(N([*])C9=O)=O)[C@H]8C7[C@@H]6[C@@H]5C4=O)=O)=CC=C2 | 10.1021/ma9903862 | 1999 | [9 empty] | 1.603 | 0.013
335 | 335 | PMDA/DDE | O=C1N([*])C(C2=CC3=C(C(N(C3=O)C4=CC=C(C=C4)OC5=CC=C([*])C=C5)=O)C=C12)=O | 10.1021/ma9903862 | 1999 | 429 | 515 | [7 empty] | 1.689 | 0.079
336 | 336 | DNDA/DDE | O=C1N([*])C([C@H]2[C@@H](C3)C4[C@H](C5)[C@@H](C(N(C6=O)C7=CC=C(C=C7)OC8=CC=C([*])C=C8)=O)[C@@H]6[C@H]5C4[C@@H]3[C@H]21)=O | 10.1021/ma9903862 | 1999 | 404 | 514
337 | 337 | DNDA/BBH | O=C1N([*])C([C@H]2[C@@H](C3)C4C([C@@H]5[C@H]6[C@H](C(N(C6=O)CC7CC8C(C[*])CC7C8)=O)[C@H]4C5)[C@@H]3[C@H]21)=O | 10.1021/ma9903862 | 1999 | 340 | 459
338 | 338 | PI-Ia | O=C(N([*])C1=O)C2C1C(C(N3C4=CC=C(SC5=CC=C(SC6=CC=C(SC7=CC=C([*])C=C7)C=C6)C=C5)C=C4)=O)C2C3=O | 10.1021/cm071430s | 2008 | 262.2 | 440 |  | 82 | 1 |  | 344 |  |  | 1.6951 | 0.0203
339 | 339 | PI-Ib | O=C(N([*])C1=O)C2C1C(C(N3C4=CC=C(SC5=CC=C(SC(C=C(SC6=CC=C([*])C=C6)C=C7)=C7S8)C8=C5)C=C4)=O)C2C3=O | 10.1021/cm071430s | 2008 | 274.1 | 434.9 |  | 88 | 1.2 |  | 340 |  |  | 1.713 | 0.022
340 | 340 | PI-Ⅱa | O=C(N1[*])C2CC3C(C(N(C4=CC=C(SC5=CC=C(SC6=CC=C(SC7=CC=C([*])C=C7)C=C6)C=C5)C=C4)C3=O)=O)CC2C1=O | 10.1021/cm071430s | 2008 | 236.5 | 466.6 |  | 98 | 1.7 |  | 341 |  |  | 1.6799 | 0.0048
341 | 341 | PI-Ⅱb | O=C(N1[*])C2CC3C(C(N(C4=CC=C(SC5=CC=C(SC(C=C(SC6=CC=C([*])C=C6)C=C7)=C7S8)C8=C5)C=C4)C3=O)=O)CC2C1=O | 10.1021/cm071430s | 2008 | 261.8 | 458.2 |  | 96 | 1.6 |  | 342 |  |  | 1.6974 | 0.0059
342 | 342 | PI-ref | O=C1N([*])C(C2=CC(C3=CC=C(C(N(C4=CC=C(SC5=CC=C(SC6=CC=C(SC7=CC=C([*])C=C7)C=C6)C=C5)C=C4)C8=O)=O)C8=C3)=CC=C12)=O | 10.1021/cm071430s | 2008 | [6 empty] | 394 |  |  | 1.7352 | 0.0123
343 | 343 | BCDA-p-BAPS | O=C(N(C1=CC=C(OC2=CC=C(S(C3=CC=C(OC4=CC=C([*])C=C4)C=C3)(=O)=O)C=C2)C=C1)C(C5C(C=C6)C7C(N8[*])=O)=O)C5C6C7C8=O | 10.1016/0032-3861(94)90597-5 | 1994 | 340
344 | 344 | BCDA-m-BAPS | O=C(N(C1=CC=CC(OC2=CC=C(S(C3=CC=C(OC4=CC=CC([*])=C4)C=C3)(=O)=O)C=C2)=C1)C(C5C(C=C6)C7C(N8[*])=O)=O)C5C6C7C8=O | 10.1016/0032-3861(94)90597-5 | 1994 | 261
345 | 345 | BCDA-TPE | O=C(N(C1=CC=C(OC2=CC=CC(OC3=CC=C([*])C=C3)=C2)C=C1)C(C4C(C=C5)C6C(N7[*])=O)=O)C4C5C6C7=O | 10.1016/0032-3861(94)90597-5 | 1994 | 297
346 | 346 | BCDA-APB | O=C(N(C1=CC=CC(OC2=CC=CC(OC3=CC=CC([*])=C3)=C2)=C1)C(C4C(C=C5)C6C(N7[*])=O)=O)C4C5C6C7=O | 10.1016/0032-3861(94)90597-5 | 1994 | 228
347 | 347 | PI a | O=C(C1=CC2=C(C(N(C3=CC([*])=CC=C3OC4=CC=C(C5=NC(C6=CC=CC=C6)=C(C7=CC=CC=C7)N5)C=C4)C2=O)=O)C=C1)C8=CC=C9C(C(N([*])C9=O)=O)=C8 | 10.1016/j.eurpolymj.2009.03.006 | 2009 | 274 |  | 495
348 | 348 | PI b | O=C(N(C1=CC([*])=CC=C1OC2=CC=C(C3=NC(C4=CC=CC=C4)=C(C5=CC=CC=C5)N3)C=C2)C6=O)C7=C6C=C(C(N([*])C8=O)=O)C8=C7 | 10.1016/j.eurpolymj.2009.03.006 | 2009 | 325 |  | 506
349 | 349 | PI c | O=C(C1C2C3C=CC1C(C(N4C5=CC([*])=CC=C5OC6=CC=C(C7=NC(C8=CC=CC=C8)=C(C9=CC=CC=C9)N7)C=C6)=O)C3C4=O)N([*])C2=O | 10.1016/j.eurpolymj.2009.03.006 | 2009 | 232 |  | 508
350 | 350 | DAn/FDA | O=C(C1C2(C3C4(CC(N(C5=CC=C(C(C6=CC=C([*])C=C6)(C(F)(F)F)C(F)(F)F)C=C5)C4=O)=O)C2)C1)N([*])C3=O | 10.1007/s10965-010-9513-2 | 2010 | 278 | 467
351 | 351 | CPDA/FDA | [*]C1=CC=C(C=C1)C(C(F)(F)F)(C(F)(F)F)C2=CC=C(C=C2)N3C(C4CC5C(N([*])C(C5C4C3=O)=O)=O)=O | 10.1007/s10965-010-9513-2 | 2010 | 255 | 453
352 | 352 | BOCA/FDA | [*]C1=CC=C(C=C1)C(C(F)(F)F)(C(F)(F)F)C2=CC=C(C=C2)N3C(C4C(C=C5)C6C(N([*])C(C6C5C4C3=O)=O)=O)=O | 10.1007/s10965-010-9513-2 | 2010 | 240 | 410
353 | 353 | DAn/ODA | O=C(N(C1=O)[*])C2C3(C2)C1C4(C3)CC(N(C4=O)C5=CC=C(C=C5)OC6=CC=C(C=C6)[*])=O | 10.1007/s10965-010-9513-2 | 2010 | 266 | 456
354 | 354 | CPDA/ODA | [*]C1=CC=C(C=C1)OC2=CC=C(C=C2)N3C(C4CC5C(N([*])C(C5C4C3=O)=O)=O)=O | 10.1007/s10965-010-9513-2 | 2010 | 245 | 438
355 | 355 | 6a | O=C1N([*])C(C2=C1C=C(C(N(C3=CC=C(N(C4=CC=C(N5C6=CC=CC=C6C7=C5C=CC=C7)C=C4)C8=CC=C([*])C=C8)C=C3)C9=O)=O)C9=C2)=O | 10.1039/b602133f | 2006 | 371 | 620 | 640
356 | 356 | 6b | O=C(N1C2=CC=C(N(C3=CC=C(N4C5=CC=CC=C5C6=C4C=CC=C6)C=C3)C7=CC=C([*])C=C7)C=C2)C8=CC=C(C9=CC=C(C(N([*])C%10=O)=O)C%10=C9)C=C8C1=O | 10.1039/b602133f | 2006 | 325 | 631 | 652 | 129 | 2
357 | 357 | 6c | O=C(N1C2=CC=C(N(C3=CC=C(N4C5=CC=CC=C5C6=C4C=CC=C6)C=C3)C7=CC=C([*])C=C7)C=C2)C8=CC(C(C9=CC=C(C(N([*])C%10=O)=O)C%10=C9)=O)=CC=C8C1=O | 10.1039/b602133f | 2006 | 312 | 599 | 623 | 101 | 2.1
358 | 358 | 6d | O=C(N1C2=CC=C(N(C3=CC=C(N4C5=CC=CC=C5C6=C4C=CC=C6)C=C3)C7=CC=C([*])C=C7)C=C2)C8=CC(OC9=CC=C(C(N([*])C%10=O)=O)C%10=C9)=CC=C8C1=O | 10.1039/b602133f | 2006 | 303 | 630 | 648 | 83 | 2.3
359 | 359 | 6e | O=C(N1C2=CC=C(N(C3=CC=C(N4C5=CC=CC=C5C6=C4C=CC=C6)C=C3)C7=CC=C([*])C=C7)C=C2)C8=CC(S(C9=CC=C(C(N([*])C%10=O)=O)C%10=C9)(=O)=O)=CC=C8C1=O | 10.1039/b602133f | 2006 | 326 | 537 | 614 | 110 | 3
360 | 360 | 6f | O=C(N1C2=CC=C(N(C3=CC=C(N4C5=CC=CC=C5C6=C4C=CC=C6)C=C3)C7=CC=C([*])C=C7)C=C2)C8=CC(C(C(F)(F)F)(C(F)(F)F)C9=CC=C(C(N([*])C%10=O)=O)C%10=C9)=CC=C8C1=O | 10.1039/b602133f | 2006 | 310 | 604 | 642 | 87 | 1.9
361 | 361 | 6g | O=C(N1C2=CC=C(N(C3=CC=C(N4C5=CC=CC=C5C6=C4C=CC=C6)C=C3)C7=CC=C([*])C=C7)C=C2)C8C(CC(C(N9[*])=O)C8C9=O)C1=O | 10.1039/b602133f | 2006 | 345 | 519 | 543
362 | 362 | HNTDA/ODA | O=C1N(C2=CC=C(OC3=CC=C([*])C=C3)C=C2)C(C4CCC5C(N([*])C(C6CCC1C4C65)=O)=O)=O | 10.1039/c7py01048f | 2017 | 418 | 479 |  | 106 | 3.9 | 41.1 | 312 | 85 |  | 1.6018
363 | 363 | HNTDA/APB | O=C1N(C2=CC=C(OC3=CC=C(OC4=CC=C([*])C=C4)C=C3)C=C2)C(C5CCC6C(N([*])C(C7CCC1C5C76)=O)=O)=O | 10.1039/c7py01048f | 2017 | 357 | 482 |  | 115 | 3.5 | 50.6 | 325 | 80 |  | 1.6108
364 | 364 | HNTDA/BAPB | O=C1N(C2=CC=C(OC3=CC=C(C4=CC=C(OC5=CC=C([*])C=C5)C=C4)C=C3)C=C2)C(C6CCC7C(N([*])C(C8CCC1C6C87)=O)=O)=O | 10.1039/c7py01048f | 2017 | 358 | 489 |  | 111 | 3.4 | 46.5 | 340 | 80 |  | 1.6353
365 | 365 | HNTDA/MBCHA | O=C1N(C2CCC(CC3CCC([*])CC3)CC2)C(C4CCC5C(N([*])C(C6CCC1C4C65)=O)=O)=O | 10.1039/c7py01048f | 2017 | 312 | 461 |  | 88 | 3.1 | 53.2 | 290 | 81 |  | 1.5489
366 | 366 | HPMDA/ODA | O=C1N(C2=CC=C(OC3=CC=C([*])C=C3)C=C2)C(C4CC5C(N([*])C(C5CC14)=O)=O)=O | 10.1039/c7py01048f | 2017 | 346 | 471 |  | 83 | 2.6 | 52.3 | 294 | 85 |  | 1.6142
367 | 367 | HPMDA/APB | O=C1N(C2=CC=C(OC3=CC=C(OC4=CC=C([*])C=C4)C=C3)C=C2)C(C5CC6C(N([*])C(C6CC15)=O)=O)=O | 10.1039/c7py01048f | 2017 | 295 | 473 |  | 80 | 2.2 | 58 | 305 | 83 |  | 1.6271
368 | 368 | HPMDA/MBCHA | O=C1N(C2CCC(CC3CCC([*])CC3)CC2)C(C4CC5C(N([*])C(C5CC14)=O)=O)=O | 10.1039/c7py01048f | 2017 | 267 | 446 |  | 68 | 2.1 | 62.4 | 241 | 86 |  | 1.549
369 | 369 | 5aa | [*]CC1(CC(CC(C)(C1)C)N2C(C3C4C(N([*])C(C4C3C2=O)=O)=O)=O)C | 10.1021/ma011627k | 2002 |  | 415 | 425 | [5 empty] | 2.47 | 1.4977 | 0
370 | 370 | 5ab | O=C(C1C2C(N([*])C(C2C13)=O)=O)N(CC4C5CC(C[*])C(C5)C4)C3=O | 10.1021/ma011627k | 2002 | 300 | 435 | 445
371 | 371 | 5ac | [*]CC1(CC(CC(C)(C1)C)N2C(C3C4C(N([*])C(C4C3C2=O)=O)=O)=O)C | 10.1021/ma011627k | 2002 |  | 410 | 421
372 | 372 | 5ad | O=C(C1C2C(N([*])C(C2C13)=O)=O)N(C4CCC(CC5CCC([*])CC5)CC4)C3=O | 10.1021/ma011627k | 2002 |  | 430 | 440
373 | 373 | 5bc | [*]CC1(CC(CC(C)(C1)C)N2C(C3C4CC(C3C2=O)C5C(N([*])C(CC45)=O)=O)=O)C | 10.1021/ma011627k | 2002 |  | 409 | 421 | [5 empty] | 2.53 | 1.5173 | 0.0004
374 | 374 | 5bd | O=C(C1C2CC(C1C3=O)C4C(N([*])C(CC24)=O)=O)N3C5CCC(CC6CCC([*])CC6)CC5 | 10.1021/ma011627k | 2002 |  | 415 | 428
375 | 375 | CpODA/1,3-BAB | O=C(N([*])C(C12)=O)C2C3CC1C4(CCCC5(C6C(C(N(C7=CC=C(OC8=CC=CC(OC9=CC=C([*])C=C9)=C8)C=C7)C%10=O)=O)C%10C(C6)C5)C4=O)C3 | 10.2494/photopolymer.26.361 | 2013 | 290 | 487 |  |  |  | 56 | 290
376 | 376 | ChODA/1,3-BAB | O=C(N([*])C(C12)=O)C2C3CC1C4(CCC5(C6C(C(N(C7=CC=C(OC8=CC=CC(OC9=CC=C([*])C=C9)=C8)C=C7)C%10=O)=O)C%10C(C6)C5)C4=O)C3 | 10.2494/photopolymer.26.361 | 2013 | 299 | 468 |  |  |  | 60 | 277
377 | 377 | CpODA/4,4'-DDE | O=C(N([*])C(C12)=O)C2C3CC1C4(CCCC5(C6C(C(N(C7=CC=C(OC8=CC=C([*])C=C8)C=C7)C9=O)=O)C9C(C6)C5)C4=O)C3 | 10.2494/photopolymer.26.361 | 2013 | 354 | 468 |  |  |  | 49 | 283
378 | 378 | CpODA/3,4'-DDE | O=C(N([*])C(C12)=O)C2C3CC1C4(CCCC5(C6C(C(N(C7=CC=C(OC8=CC([*])=CC=C8)C=C7)C9=O)=O)C9C(C6)C5)C4=O)C3 | 10.2494/photopolymer.26.361 | 2013 | 333 | 484 |  |  |  | 57 | 265
379 | 379 | ChODA/3,4'-DDE | O=C(N([*])C(C12)=O)C2C3CC1C4(CCC5(C6C(C(N(C7=CC=C(OC8=CC([*])=CC=C8)C=C7)C9=O)=O)C9C(C6)C5)C4=O)C3 | 10.2494/photopolymer.26.361 | 2013 | 335 | 467 |  |  |  | 55 | 279
380 | 380 | PI a | O=C(N([*])C1=O)C2CC1C3(CC(N(C4=CC=CC([*])=C4)C3=O)=O)C2 | 10.1002/1521-3935(20001101)201:17%3C2289::AID-MACP2289%3E3.0.CO;2-F | 2000 | 279.2 | 423.8
381 | 381 | PI b | O=C(N([*])C1=O)C2CC1C3(CC(N(C4=CC=C([*])C=C4)C3=O)=O)C2 | 10.1002/1521-3935(20001101)201:17%3C2289::AID-MACP2289%3E3.0.CO;2-F | 2000 |  | 429.4
382 | 382 | PI c | O=C(N([*])C1=O)C2CC1C3(CC(N(C4=CC=C(CC5=CC=C([*])C=C5)C=C4)C3=O)=O)C2 | 10.1002/1521-3935(20001101)201:17%3C2289::AID-MACP2289%3E3.0.CO;2-F | 2000 | 261.4 | 416.6
383 | 383 | PI d | O=C(N([*])C1=O)C2CC1C3(CC(N(C4=CC=C(OC5=CC=C([*])C=C5)C=C4)C3=O)=O)C2 | 10.1002/1521-3935(20001101)201:17%3C2289::AID-MACP2289%3E3.0.CO;2-F | 2000 | 269.7 | 423.7
384 | 384 | PI e | O=C(N([*])C1=O)C2CC1C3(CC(N(C4=CC=C(C(C(F)(F)F)(C(F)(F)F)C5=CC=C([*])C=C5)C=C4)C3=O)=O)C2 | 10.1002/1521-3935(20001101)201:17%3C2289::AID-MACP2289%3E3.0.CO;2-F | 2000 |  | 429.5
385 | 385 | PI f | O=C(N([*])C1=O)C2CC1C3(CC(N(C4=CC=C(S(C5=CC=C([*])C=C5)(=O)=O)C=C4)C3=O)=O)C2 | 10.1002/1521-3935(20001101)201:17%3C2289::AID-MACP2289%3E3.0.CO;2-F | 2000 | 239 | 389.1
386 | 386 | PI g | O=C(N([*])C1=O)C2CC1C3(CC(N([C@H]4CCC([*])CC4)C3=O)=O)C2 | 10.1002/1521-3935(20001101)201:17%3C2289::AID-MACP2289%3E3.0.CO;2-F | 2000 | 250 | 354.7
387 | 387 | PI h | O=C(N([*])C1=O)C2CC1C3(CC(N([C@H]4CC[C@H](C[C@H]5CC[C@H]([*])CC5)CC4)C3=O)=O)C2 | 10.1002/1521-3935(20001101)201:17%3C2289::AID-MACP2289%3E3.0.CO;2-F | 2000 | 215.8 | 384.2
388 | 388 | 4,4'-HBPDA/ODA | O=C(N1[*])C2CCC(C3CCC(C(N(C4=CC=C(OC5=CC=C([*])C=C5)C=C4)C6=O)=O)C6C3)CC2C1=O | 10.1016/j.polymer.2017.11.042 | 2018 | 256 | 468 |  | 88 | 2.1 | 58.2 | 298 | 80 | 2.81 | 1.5995 | 0.0051
389 | 389 | 4,4'-HBPDA/APB | O=C(N1[*])C2CCC(C3CCC(C(N(C4=CC=C(OC5=CC=C(OC6=CC=C([*])C=C6)C=C5)C=C4)C7=O)=O)C7C3)CC2C1=O | 10.1016/j.polymer.2017.11.042 | 2018 | 230 | 473 |  | 84 | 1.9 | 60.3 | 311 | 81 | 2.84 | 1.608 | 0.0043
390 | 390 | 4,4'-HBPDA/BAPB | O=C(N1[*])C2CCC(C3CCC(C(N(C4=CC=C(OC5=CC=C(C6=CC=C(OC7=CC=C([*])C=C7)C=C6)C=C5)C=C4)C8=O)=O)C8C3)CC2C1=O | 10.1016/j.polymer.2017.11.042 | 2018 | 240 | 470 |  | 86 | 1.9 | 59.4 | 323 | 80 | 2.92 | 1.6283 | 0.0041
391 | 391 | 4,4'-HBPDA/t-CHDA | O=C(N1[*])C2CCC(C3CCC(C(N(C4CCC([*])CC4)C5=O)=O)C5C3)CC2C1=O | 10.1016/j.polymer.2017.11.042 | 2018 | 272 | 462 |  | 58 | 1.9 | 61.2 | 262 | 84 | 2.64 | 1.5493 | 0.0037
392 | 392 | 4,4'-HBPDA/MBCHA | O=C(N1[*])C2CCC(C3CCC(C(N(C4CCC(CC5CCC([*])CC5)CC4)C6=O)=O)C6C3)CC2C1=O | 10.1016/j.polymer.2017.11.042 | 2018 | 241 | 455 |  | 73 | 1.8 | 68.5 | 244 | 82 | 2.64 | 1.5482 | 0.0031
393 | 393 | 3,4'-HBPDA/p-PDA | O=C(N1)C2CCCC(C3CCC(C(N(C4=CC=C([*])C=C4)C5=O)=O)C5C3)C2C1=O | 10.1016/j.polymer.2017.11.042 | 2018 | 321 | 446 |  | 106 | 2.5 | 50.4 | 310 | 78 | 2.77 | 1.588 | 0.0156
394 | 394 | 3,4'-HBPDA/ODA | O=C(N1)C2CCCC(C3CCC(C(N(C4=CC=C(OC5=CC=C([*])C=C5)C=C4)C6=O)=O)C6C3)C2C1=O | 10.1016/j.polymer.2017.11.042 | 2018 | 274 | 447 |  | 87 | 2 | 54.3 | 298 | 82 | 2.81 | 1.599 | 0.0144
395 | 395 | 3,4'-HBPDA/APB | O=C(N1)C2CCCC(C3CCC(C(N(C4=CC=C(OC5=CC=C(OC6=CC=C([*])C=C6)C=C5)C=C4)C7=O)=O)C7C3)C2C1=O | 10.1016/j.polymer.2017.11.042 | 2018 | 237 | 450 |  | 104 | 2.2 | 56.3 | 308 | 81 | 2.85 | 1.6093 | 0.0136
396 | 396 | 3,4'-HBPDA/BAPB | O=C(N1)C2CCCC(C3CCC(C(N(C4=CC=C(OC5=CC=C(C6=CC=C(OC7=CC=C([*])C=C7)C=C6)C=C5)C=C4)C8=O)=O)C8C3)C2C1=O | 10.1016/j.polymer.2017.11.042 | 2018 | 249 | 465 |  | 91 | 1.8 | 55.2 | 320 | 82 | 2.9 | 1.6248 | 0.0117
397 | 397 | 3,4'-HBPDA/t-CHDA | O=C(N1)C2CCCC(C3CCC(C(N(C4CCC([*])CC4)C5=O)=O)C5C3)C2C1=O | 10.1016/j.polymer.2017.11.042 | 2018 | 293 | 448 |  | 78 | 2.5 | 56.6 | 262 | 84 | 2.64 | 1.5478 | 0.0048
398 | 398 | 3,4'-HBPDA/MBCHA | O=C(N1)C2CCCC(C3CCC(C(N(C4CCC(CC5CCC([*])CC5)CC4)C6=O)=O)C6C3)C2C1=O | 10.1016/j.polymer.2017.11.042 | 2018 | 245 | 439 |  | 75 | 2.3 | 63.6 | 246 | 84 | 2.62 | 1.5432 | 0.0042
399 | 399 | 3,3'-HBPDA/ODA | O=C(N1C2=CC=C(OC3=CC=C([*])C=C3)C=C2)[C@H]([C@@H]4C1=O)CCC[C@H]4[C@H]5CCC[C@@H](C(N6[*])=O)[C@H]5C6=O | 10.1016/j.polymer.2017.11.042 | 2018 | 297 | 438 |  | 89 | 2 | 50.6 | 299 | 83 | 2.81 | 1.598 | 0.0185
400 | 400 | 3,3'-HBPDA/APB | O=C(N1C2=CC=C(OC3=CC=C(OC4=CC=C([*])C=C4)C=C3)C=C2)[C@H]([C@@H]5C1=O)CCC[C@H]5[C@H]6CCC[C@@H](C(N7[*])=O)[C@H]6C7=O | 10.1016/j.polymer.2017.11.042 | 2018 | 272 | 444 |  | 89 | 2.1 | 54.7 | 306 | 82 | 2.85 | 1.6084 | 0.0168
401 | 401 | 3,3'-HBPDA/BAPB | O=C(N1C2=CC=C(OC3=CC=C(C4=CC=C(OC5=CC=C([*])C=C5)C=C4)C=C3)C=C2)[C@H]([C@@H]6C1=O)CCC[C@H]6[C@H]7CCC[C@@H](C(N8[*])=O)[C@H]7C8=O | 10.1016/j.polymer.2017.11.042 | 2018 | 290 | 445 |  | 87 | 2 | 53.6 | 318 | 83 | 2.92 | 1.6283 | 0.0196
402 | 402 | 3,3'-HBPDA/t-CHDA | O=C(N1C2CCC([*])CC2)[C@H]([C@@H]3C1=O)CCC[C@H]3[C@H]4CCC[C@@H](C(N5[*])=O)[C@H]4C5=O | 10.1016/j.polymer.2017.11.042 | 2018 | 301 | 428 |  | 71 | 2.2 | 53.5 | 261 | 87 | 2.63 | 1.5465 | 0.0062
403 | 403 | 3,3'-HBPDA/MBCHA | O=C(N1C2CCC(CC3CCC([*])CC3)CC2)[C@H]([C@@H]4C1=O)CCC[C@H]4[C@H]5CCC[C@@H](C(N6[*])=O)[C@H]5C6=O | 10.1016/j.polymer.2017.11.042 | 2018 | 241 | 429 |  | 74 | 2.2 | 60.6 | 246 | 86 | 2.63 | 1.546 | 0.0054
404 | 404 | API 3 | O=C(C(N1CCN(C2CC(N(CCCCCC[*])C2=O)=O)CC1)C3)N([*])C3=O | 10.1002/pola.27242 | 2014 | 212 | 323 |  | 55 | 1.8 |  |  |  | 2.67
405 | 405 | API 4 | O=C(C(N1CCN(C2CC(N(CCCCCCCCCCCC[*])C2=O)=O)CC1)C3)N([*])C3=O | 10.1002/pola.27242 | 2014 | 170 | 286 |  | 54 | 1.6 |  |  |  | 2.14
406 | 406 | API 5 | O=C(C(N1CCN(C2CC(N(C3CCC(CC4CCC([*])CC4)CC3)C2=O)=O)CC1)C5)N([*])C5=O | 10.1002/pola.27242 | 2014 | 224 | 382 |  | 66 | 2.1 |  |  |  | 3.3
407 | 407 | API 6 | O=C(C(N1CCN(C2CC(N(C3C(C)CC(CC4CCC([*])C(C)C4)CC3)C2=O)=O)CC1)C5)N([*])C5=O | 10.1002/pola.27242 | 2014 | 237 | 376 |  | 72 | 2.3 |  |  |  | 2.87
408 | 408 | C4PDA | O=C(C1CC2=C(C(OCCCC)=C3CC4C(N([*])C(C4CC3=C2OCCCC)=O)=O)CC1C5=O)N5C6=CC=C([*])C=C6 | 10.1002/pola.10248 | 2002 | 292 |  | 459
409 | 409 | C8PDA | O=C(C1CC2=C(C(OCCCCCCCC)=C3CC4C(N([*])C(C4CC3=C2OCCCCCCCC)=O)=O)CC1C5=O)N5C6=CC=C([*])C=C6 | 10.1002/pola.10248 | 2002 | 176 |  | 440
410 | 410 | C12PDA | O=C(C1CC2=C(C(OCCCCCCCCCCCC)=C3CC4C(N([*])C(C4CC3=C2OCCCCCCCCCCCC)=O)=O)CC1C5=O)N5C6=CC=C([*])C=C6 | 10.1002/pola.10248 | 2002 | 138 |  | 418
411 | 411 | C4MDA | O=C(C1CC2=C(C(OCCCC)=C3CC4C(N([*])C(C4CC3=C2OCCCC)=O)=O)CC1C5=O)N5C6=CC=C(CC7=CC=C([*])C=C7)C=C6 | 10.1002/pola.10248 | 2002 | 232 |  | 470
412 | 412 | C8MDA | O=C(C1CC2=C(C(OCCCCCCCC)=C3CC4C(N([*])C(C4CC3=C2OCCCCCCCC)=O)=O)CC1C5=O)N5C6=CC=C(CC7=CC=C([*])C=C7)C=C6 | 10.1002/pola.10248 | 2002 | 134 |  | 451
413 | 413 | C12MDA | O=C(C1CC2=C(C(OCCCCCCCCCCCC)=C3CC4C(N([*])C(C4CC3=C2OCCCCCCCCCCCC)=O)=O)CC1C5=O)N5C6=CC=C(CC7=CC=C([*])C=C7)C=C6 | 10.1002/pola.10248 | 2002 | 111 |  | 426
414 | 414 | C4FDA | O=C(C1CC2=C(C(OCCCC)=C3CC4C(N([*])C(C4CC3=C2OCCCC)=O)=O)CC1C5=O)N5C6=CC=C(C(C(F)(F)F)(C(F)(F)F)C7=CC=C([*])C=C7)C=C6 | 10.1002/pola.10248 | 2002 | 294 |  | 477
415 | 415 | C8FDA | O=C(C1CC2=C(C(OCCCCCCCC)=C3CC4C(N([*])C(C4CC3=C2OCCCCCCCC)=O)=O)CC1C5=O)N5C6=CC=C(C(C(F)(F)F)(C(F)(F)F)C7=CC=C([*])C=C7)C=C6 | 10.1002/pola.10248 | 2002 | 160 |  | 453
416 | 416 | C12FDA | O=C(C1CC2=C(C(OCCCCCCCCCCCC)=C3CC4C(N([*])C(C4CC3=C2OCCCCCCCCCCCC)=O)=O)CC1C5=O)N5C6=CC=C(C(C(F)(F)F)(C(F)(F)F)C7=CC=C([*])C=C7)C=C6 | 10.1002/pola.10248 | 2002 | 116 |  | 425
417 | 417 | C4TOL | O=C(C1CC2=C(C(OCCCC)=C3CC4C(N([*])C(C4CC3=C2OCCCC)=O)=O)CC1C5=O)N5C6=CC=C(C7=CC=C([*])C(C)=C7)C=C6C | 10.1002/pola.10248 | 2002 | 296 |  | 468
418 | 418 | C8TOL | O=C(C1CC2=C(C(OCCCCCCCC)=C3CC4C(N([*])C(C4CC3=C2OCCCCCCCC)=O)=O)CC1C5=O)N5C6=CC=C(C7=CC=C([*])C(C)=C7)C=C6C | 10.1002/pola.10248 | 2002 | 202 |  | 442
419 | 419 | C12TOL | O=C(C1CC2=C(C(OCCCCCCCCCCCC)=C3CC4C(N([*])C(C4CC3=C2OCCCCCCCCCCCC)=O)=O)CC1C5=O)N5C6=CC=C(C7=CC=C([*])C(C)=C7)C=C6C | 10.1002/pola.10248 | 2002 | 165 |  | 427
420 | 420 | PI-Ia | O=C(N1[*])C(C2C3=CC=CC=C3C(C(N(C4=CC=C(OC5=CC=C([*])C=C5)C=C4)C6=O)=O)C6C2)CC1=O | 10.1038/pj.2012.12 | 2012 | 271 | 404 | 412 |  |  |  | 285 | 85 |  | 1.5395 | 0.0024
421 | 421 | PI-Ib | O=C(N1[*])C(C2C3=CC=CC=C3C(C(N(C4=CC=C(OC5=CC=C(OC6=CC=C([*])C=C6)C=C5)C=C4)C7=O)=O)C7C2)CC1=O | 10.1038/pj.2012.12 | 2012 | 232 | 387 | 407 |  |  |  | 299 | 71 |  | 1.5345 | 0.0019
422 | 422 | PI-Ic | O=C(N1[*])C(C2C3=CC=CC=C3C(C(N(C4=CC=C(OC5=CC=C(C(C)(C)C6=CC=C(OC7=CC=C([*])C=C7)C=C6)C=C5)C=C4)C8=O)=O)C8C2)CC1=O | 10.1038/pj.2012.12 | 2012 | 204 | 392 | 409 |  |  |  | 285 | 87 |  | 1.5279 | 0.0018
423 | 423 | PI-Id | O=C(N1[*])C(C2C3=CC=CC=C3C(C(N(C4=CC=C(OC5=CC=C(C(C(F)(F)F)(C(F)(F)F)C6=CC=C(OC7=CC=C([*])C=C7)C=C6)C=C5)C=C4)C8=O)=O)C8C2)CC1=O | 10.1038/pj.2012.12 | 2012 | 207 | 393 | 408 |  |  |  | 289 | 84 |  | 1.512 | 0.0013
424 | 424 | PI-Ⅱa | O=C(N1[*])C(C2C3=CC=C(C)C=C3C(C(N(C4=CC=C(OC5=CC=C([*])C=C5)C=C4)C6=O)=O)C6C2)CC1=O | 10.1038/pj.2012.12 | 2012 | 255 | 395 | 405 |  |  |  | 286 | 85 |  | 1.5364 | 0.0055
425 | 425 | PI-Ⅱb | O=C(N1[*])C(C2C3=CC=C(C)C=C3C(C(N(C4=CC=C(OC5=CC=C(OC6=CC=C([*])C=C6)C=C5)C=C4)C7=O)=O)C7C2)CC1=O | 10.1038/pj.2012.12 | 2012 | 235 | 405 | 416 |  |  |  | 295 | 87 |  | 1.5304 | 0.0031
426 | 426 | PI-Ⅱc | O=C(N1[*])C(C2C3=CC=C(C)C=C3C(C(N(C4=CC=C(OC5=CC=C(C(C)(C)C6=CC=C(OC7=CC=C([*])C=C7)C=C6)C=C5)C=C4)C8=O)=O)C8C2)CC1=O | 10.1038/pj.2012.12 | 2012 | 217 | 388 | 400 |  |  |  | 292 | 80 |  | 1.5235 | 0.0022
427 | 427 | PI-Ⅱd | O=C(N1[*])C(C2C3=CC=C(C)C=C3C(C(N(C4=CC=C(OC5=CC=C(C(C(F)(F)F)(C(F)(F)F)C6=CC=C(OC7=CC=C([*])C=C7)C=C6)C=C5)C=C4)C8=O)=O)C8C2)CC1=O | 10.1038/pj.2012.12 | 2012 | 227 | 401 | 411 |  |  |  | 285 | 89 |  | 1.5065 | 0.0019
428 | 428 | PI a | O=C(N1[*])C(C2C3=CC=C(F)C=C3C(C(N(C4=CC=C(OC5=CC=C([*])C=C5)C=C4)C6=O)=O)C6C2)CC1=O | 10.2494/photopolymer.29.31 | 2016 | 271 | 402 | 431 | 82 | 2.4 |  | 287
429 | 429 | PI b | O=C(N1[*])C(C2C3=CC=C(F)C=C3C(C(N(C4=CC=C(OC5=CC=C(OC6=CC=C([*])C=C6)C=C5)C=C4)C7=O)=O)C7C2)CC1=O | 10.2494/photopolymer.29.31 | 2016 | 231 | 412 | 434 | 86 | 2.3 | 54.3 | 294
430 | 430 | PI c | O=C(N1[*])C(C2C3=CC=C(F)C=C3C(C(N(C4=CC=C(OC5=CC=C(C(C)(C)C6=CC=C(OC7=CC=C([*])C=C7)C=C6)C=C5)C=C4)C8=O)=O)C8C2)CC1=O | 10.2494/photopolymer.29.31 | 2016 | 226 | 440 | 462 | 88 | 2.3 | 60 | 289
431 | 431 | PI d | O=C(N1[*])C(C2C3=CC=C(F)C=C3C(C(N(C4=CC=C(OC5=CC=C(C(C(F)(F)F)(C(F)(F)F)C6=CC=C(OC7=CC=C([*])C=C7)C=C6)C=C5)C=C4)C8=O)=O)C8C2)CC1=O | 10.2494/photopolymer.29.31 | 2016 | 236 | 436 | 456 | 90 | 2.2 | 61.5 | 285
432 | 432 | p PBSA/ODA | O=C(C(C1)C2=CC=C(C3C(N([*])C(C3)=O)=O)C=C2)N(C4=CC=C(OC5=CC=C([*])C=C5)C=C4)C1=O | 10.1002/pola.1987.080250104 | 1987 |  |  | 435
433 | 433 | p PBSA/SDA | O=C(C(C1)C2=CC=C(C3C(N([*])C(C3)=O)=O)C=C2)N(C4=CC=C(SC5=CC=C([*])C=C5)C=C4)C1=O | 10.1002/pola.1987.080250104 | 1987 |  |  | 430
434 | 434 | p PBSA/MDA | O=C(C(C1)C2=CC=C(C3C(N([*])C(C3)=O)=O)C=C2)N(C4=CC=C(CC5=CC=C([*])C=C5)C=C4)C1=O | 10.1002/pola.1987.080250104 | 1987 |  |  | 430
435 | 435 | p PBSA/m PD | O=C(C(C1)C2=CC=C(C3C(N([*])C(C3)=O)=O)C=C2)N(C4=CC=CC([*])=C4)C1=O | 10.1002/pola.1987.080250104 | 1987 |  |  | 460
436 | 436 | p PBSA/DAN | O=C(C(C1)C2=CC=C(C3C(N([*])C(C3)=O)=O)C=C2)N(C4=C(OC)C=C(C5=CC(OC)=C([*])C=C5)C=C4)C1=O | 10.1002/pola.1987.080250104 | 1987 |  |  | 415
437 | 437 | p PBGA/ODA | O=C(C1)N(C2=CC=C(OC3=CC=C([*])C=C3)C=C2)C(CC1C4=CC=CC(C5CC(N([*])C(C5)=O)=O)=C4)=O | 10.1002/pola.1987.080250104 | 1987 |  |  | 440
438 | 438 | p PBGA/SDA | O=C(C1)N(C2=CC=C(SC3=CC=C([*])C=C3)C=C2)C(CC1C4=CC=CC(C5CC(N([*])C(C5)=O)=O)=C4)=O | 10.1002/pola.1987.080250104 | 1987 |  |  | 400
439 | 439 | p PBGA/MDA | O=C(C1)N(C2=CC=C(CC3=CC=C([*])C=C3)C=C2)C(CC1C4=CC=CC(C5CC(N([*])C(C5)=O)=O)=C4)=O | 10.1002/pola.1987.080250104 | 1987 |  |  | 440
440 | 440 | p PBGA/m PD | O=C(C1)N(C2=CC=CC([*])=C2)C(CC1C3=CC=CC(C4CC(N([*])C(C4)=O)=O)=C3)=O | 10.1002/pola.1987.080250104 | 1987 |  |  | 430
441 | 441 | p PBGA/DAN | O=C(C1)N(C2=C(OC)C=C(C3=CC(OC)=C([*])C=C3)C=C2)C(CC1C4=CC=CC(C5CC(N([*])C(C5)=O)=O)=C4)=O | 10.1002/pola.1987.080250104 | 1987 |  |  | 390
442 | 442 | m PBSA/ODA | O=C(C(C1)C2=CC(C3C(N([*])C(C3)=O)=O)=CC=C2)N(C4=CC=C(OC5=CC=C([*])C=C5)C=C4)C1=O | 10.1002/pola.1987.080250104 | 1987 |  |  | 465
443 | 443 | m PBSA/SDA | O=C(C(C1)C2=CC(C3C(N([*])C(C3)=O)=O)=CC=C2)N(C4=CC=C(SC5=CC=C([*])C=C5)C=C4)C1=O | 10.1002/pola.1987.080250104 | 1987 |  |  | 460
444 | 444 | m PBSA/MDA | O=C(C(C1)C2=CC(C3C(N([*])C(C3)=O)=O)=CC=C2)N(C4=CC=C(CC5=CC=C([*])C=C5)C=C4)C1=O | 10.1002/pola.1987.080250104 | 1987 |  |  | 460
445 | 445 | m PBSA/m PD | O=C(C(C1)C2=CC(C3C(N([*])C(C3)=O)=O)=CC=C2)N(C4=CC=CC([*])=C4)C1=O | 10.1002/pola.1987.080250104 | 1987 |  |  | 440
446 | 446 | m PBSA/DAN | O=C(C(C1)C2=CC(C3C(N([*])C(C3)=O)=O)=CC=C2)N(C4=C(OC)C=C(C5=CC(OC)=C([*])C=C5)C=C4)C1=O | 10.1002/pola.1987.080250104 | 1987 |  |  | 430
447 | 447 | m PBGA/ODA | O=C(C1)N(C2=CC=C(OC3=CC=C([*])C=C3)C=C2)C(CC1C4=CC=CC(C5CC(N([*])C(C5)=O)=O)=C4)=O | 10.1002/pola.1987.080250104 | 1987 |  |  | 420
448 | 448 | m PBGA/SDA | O=C(C1)N(C2=CC=C(SC3=CC=C([*])C=C3)C=C2)C(CC1C4=CC=CC(C5CC(N([*])C(C5)=O)=O)=C4)=O | 10.1002/pola.1987.080250104 | 1987 |  |  | 430
449 | 449 | m PBGA/MDA | O=C(C1)N(C2=CC=C(CC3=CC=C([*])C=C3)C=C2)C(CC1C4=CC=CC(C5CC(N([*])C(C5)=O)=O)=C4)=O | 10.1002/pola.1987.080250104 | 1987 |  |  | 440
450 | 450 | m PBGA/m PD | O=C(C1)N(C2=CC=CC([*])=C2)C(CC1C3=CC=CC(C4CC(N([*])C(C4)=O)=O)=C3)=O | 10.1002/pola.1987.080250104 | 1987 |  |  | 420
451 | 451 | m PBGA/DAN | O=C(C1)N(C2=C(OC)C=C(C3=CC(OC)=C([*])C=C3)C=C2)C(CC1C4=CC=CC(C5CC(N([*])C(C5)=O)=O)=C4)=O | 10.1002/pola.1987.080250104 | 1987 |  |  | 400
452 | 452 | p PBSA/p PD | O=C(C(C1)C2=CC=C(C3C(N([*])C(C3)=O)=O)C=C2)N(C4=CC=C([*])C=C4)C1=O | 10.1002/pola.1987.080250104 | 1987 |  |  | 455
453 | 453 | p PBGA/p PD | O=C(C1)N(C2=CC=C([*])C=C2)C(CC1C3=CC=C(C4CC(N([*])C(C4)=O)=O)C=C3)=O | 10.1002/pola.1987.080250104 | 1987 |  |  | 425
454 | 454 | m PBSA/ p PD | O=C(C(C1)C2=CC=CC(C3C(N([*])C(C3)=O)=O)=C2)N(C4=CC=C([*])C=C4)C1=O | 10.1002/pola.1987.080250104 | 1987 |  |  | 450
455 | 455 | m PBGA/ p PD | O=C(C1)N(C2=CC=C([*])C=C2)C(CC1C3=CC=CC(C4CC(N([*])C(C4)=O)=O)=C3)=O | 10.1002/pola.1987.080250104 | 1987 |  |  | 400
456 | 456 | 7a | O=C(N1[*])C2=CC(OC(C=C(C(C)(C)CC3(OC(C=C(C)C(OC4=CC=C(C(N(C5=CC=C([*])C=C5)C6=O)=O)C6=C4)=C7)=C7C(C)(C)C3)O8)C8=C9)=C9C)=CC=C2C1=O | 10.1002/(SICI)1099-0518(19970930)35:13%3C2801::AID-POLA26%3E3.0.CO;2-E | 1997 | 214 |  | 450 | 102 | 2
457 | 457 | 7b | O=C(N1[*])C2=CC(OC(C=C(C(C)(C)CC3(OC(C=C(C)C(OC4=CC=C(C(N(C5=CC=CC([*])=C5)C6=O)=O)C6=C4)=C7)=C7C(C)(C)C3)O8)C8=C9)=C9C)=CC=C2C1=O | 10.1002/(SICI)1099-0518(19970930)35:13%3C2801::AID-POLA26%3E3.0.CO;2-E | 1997 | 188 |  | 446 | 88 | 1.9
458 | 458 | 7c | O=C(N1[*])C2=CC(OC(C=C(C(C)(C)CC3(OC(C=C(C)C(OC4=CC=C(C(N(C5=CC=C(C6=CC=C([*])C=C6)C=C5)C7=O)=O)C7=C4)=C8)=C8C(C)(C)C3)O9)C9=C%10)=C%10C)=CC=C2C1=O | 10.1002/(SICI)1099-0518(19970930)35:13%3C2801::AID-POLA26%3E3.0.CO;2-E | 1997 | 262 |  | 457 | 76 | 2
459 | 459 | 7d | O=C(N1[*])C2=CC(OC(C=C(C(C)(C)CC3(OC(C=C(C)C(OC4=CC=C(C(N(C5=CC=C(OC6=CC=C([*])C=C6)C=C5)C7=O)=O)C7=C4)=C8)=C8C(C)(C)C3)O9)C9=C%10)=C%10C)=CC=C2C1=O | 10.1002/(SICI)1099-0518(19970930)35:13%3C2801::AID-POLA26%3E3.0.CO;2-E | 1997 | 189 |  | 456 | 74 | 1.7
460 | 460 | 7e | O=C(N1[*])C2=CC(OC(C=C(C(C)(C)CC3(OC(C=C(C)C(OC4=CC=C(C(N(C5=CC=C(OC6=CC=CC([*])=C6)C=C5)C7=O)=O)C7=C4)=C8)=C8C(C)(C)C3)O9)C9=C%10)=C%10C)=CC=C2C1=O | 10.1002/(SICI)1099-0518(19970930)35:13%3C2801::AID-POLA26%3E3.0.CO;2-E | 1997 | 175 |  | 454 | 82 | 1.8
461 | 461 | 7f | O=C(N1[*])C2=CC(OC(C=C(C(C)(C)CC3(OC(C=C(C)C(OC4=CC=C(C(N(C5=CC=C(CC6=CC=C([*])C=C6)C=C5)C7=O)=O)C7=C4)=C8)=C8C(C)(C)C3)O9)C9=C%10)=C%10C)=CC=C2C1=O | 10.1002/(SICI)1099-0518(19970930)35:13%3C2801::AID-POLA26%3E3.0.CO;2-E | 1997 | 235 |  | 454 | 76 | 1.6
462 | 462 | 7g | O=C(N1[*])C2=CC(OC(C=C(C(C)(C)CC3(OC(C=C(C)C(OC4=CC=C(C(N(C5=CC=C(OC6=CC=C(OC7=CC=C([*])C=C7)C=C6)C=C5)C8=O)=O)C8=C4)=C9)=C9C(C)(C)C3)O%10)C%10=C%11)=C%11C)=CC=C2C1=O | 10.1002/(SICI)1099-0518(19970930)35:13%3C2801::AID-POLA26%3E3.0.CO;2-E | 1997 | 179 |  | 460 | 69 | 1.8
463 | 463 | 7h | O=C(N1[*])C2=CC(OC(C=C(C(C)(C)CC3(OC(C=C(C)C(OC4=CC=C(C(N(C5=CC=C(OC6=CC=C(C7=CC=C(OC8=CC=C([*])C=C8)C=C7)C=C6)C=C5)C9=O)=O)C9=C4)=C%10)=C%10C(C)(C)C3)O%11)C%11=C%12)=C%12C)=CC=C2C1=O | 10.1002/(SICI)1099-0518(19970930)35:13%3C2801::AID-POLA26%3E3.0.CO;2-E | 1997 | 252 |  | 463 | 80 | 1.9
464 | 464 | 7i | O=C(N1[*])C2=CC(OC(C=C(C(C)(C)CC3(OC(C=C(C)C(OC4=CC=C(C(N(C5=CC=C(OC6=CC=C(C(C)(C7=CC=C(OC8=CC=C([*])C=C8)C=C7)C)C=C6)C=C5)C9=O)=O)C9=C4)=C%10)=C%10C(C)(C)C3)O%11)C%11=C%12)=C%12C)=CC=C2C1=O | 10.1002/(SICI)1099-0518(19970930)35:13%3C2801::AID-POLA26%3E3.0.CO;2-E | 1997 | 200 |  | 462 | 71 | 1.7
465 | 465 | 7j | O=C(N1[*])C2=CC(OC(C=C(C(C)(C)CC3(OC(C=C(C)C(OC4=CC=C(C(N(C5=CC=C(OC6=CC=C(S(C7=CC=C(OC8=CC=C([*])C=C8)C=C7)(=O)=O)C=C6)C=C5)C9=O)=O)C9=C4)=C%10)=C%10C(C)(C)C3)O%11)C%11=C%12)=C%12C)=CC=C2C1=O | 10.1002/(SICI)1099-0518(19970930)35:13%3C2801::AID-POLA26%3E3.0.CO;2-E | 1997 | 244 |  | 455 | 81 | 1.8
466 | 466 | 4a | CC1(C[C@@]2(C3=CC4=C(OC5=CC6=C(C(N(C7=CC=C(CC8=CC=C([*])C=C8)C=C7)C6=O)=O)C=C5O4)C=C31)CC(C9=C2C=C%10OC%11=C(OC%10=C9)C=C%12C(N([*])C(C%12=C%11)=O)=O)(C)C)C | 10.1016/j.polymer.2007.02.061 | 2007 | 292 |  | 418
467 | 467 | 4b | CC1(C[C@@]2(C3=CC4=C(OC5=CC6=C(C(N(C7=CC=C(OC8=CC=C([*])C=C8)C=C7)C6=O)=O)C=C5O4)C=C31)CC(C9=C2C=C%10OC%11=C(OC%10=C9)C=C%12C(N([*])C(C%12=C%11)=O)=O)(C)C)C | 10.1016/j.polymer.2007.02.061 | 2007 | 280 |  | 428
468 | 468 | 4c | CC1(C[C@@]2(C3=CC4=C(OC5=CC6=C(C(N(C7=CC=C(CC8=CC=C([*])C(C)=C8)C=C7C)C6=O)=O)C=C5O4)C=C31)CC(C9=C2C=C%10OC%11=C(OC%10=C9)C=C%12C(N([*])C(C%12=C%11)=O)=O)(C)C)C | 10.1016/j.polymer.2007.02.061 | 2007 | 286 |  | 420 | 98.4
469 | 469 | 4d | CC1(C[C@@]2(C3=CC4=C(OC5=CC6=C(C(N(C7=CC=C(OC8=CC=C(OC9=CC=C([*])C=C9)C=C8)C=C7)C6=O)=O)C=C5O4)C=C31)CC(C%10=C2C=C%11OC%12=C(OC%11=C%10)C=C%13C(N([*])C(C%13=C%12)=O)=O)(C)C)C | 10.1016/j.polymer.2007.02.061 | 2007 | 266 |  | 430 | 106.6
470 | 470 | 4e | CC1(C[C@@]2(C3=CC4=C(OC5=CC6=C(C(N(C7=C(C)C(C)=C([*])C(C)=C7C)C6=O)=O)C=C5O4)C=C31)CC(C8=C2C=C9OC%10=C(OC9=C8)C=C%11C(N([*])C(C%11=C%10)=O)=O)(C)C)C | 10.1016/j.polymer.2007.02.061 | 2007 | 254 |  | 395 | 68.8
471 | 471 | SBC/DDM | O=C(N1[*])C2=CC3=C(OC4(CC(C)(C)C(C=C(C(N(C5=CC=C(CC6=CC=C([*])C=C6)C=C5)C7=O)=O)C7=C8)=C8O4)CC3(C)C)C=C2C1=O | 10.1039/C6RA25648A | 2017 | 343 | 426 | 448
472 | 472 | CPI 1 | O=C(OC1=CC=C(C2(CCCC2)C3=CC=C(OC(C4=CC=C(C(N([*])C5=O)=O)C5=C4)=O)C=C3)C=C1)C6=CC(C(N(C7=CC=C(C8=C(C)C=C([*])C=C8)C(C)=C7)C9=O)=O)=C9C=C6 | 10.1002/app.42670 | 2015 | 271 | 431 | 451 | 102.9 | 2.62 | 32.1 | 395
473 | 473 | CPI 2 | O=C(OC1=CC=C(C2(CCCC2)C3=CC=C(OC(C4=CC=C(C(N([*])C5=O)=O)C5=C4)=O)C=C3)C=C1)C6=CC(C(N(C7=CC=C(OC8=CC=C(OC9=CC=C([*])C=C9)C=C8)C=C7)C%10=O)=O)=C%10C=C6 | 10.1002/app.42670 | 2015 | 237 | 441 | 456 | 98.3 | 2.24 | 54.1 | 375
474 | 474 | CPI 3 | O=C(OC1=CC=C(C2(CCCC2)C3=CC=C(OC(C4=CC=C(C(N([*])C5=O)=O)C5=C4)=O)C=C3)C=C1)C6=CC(C(N(C7=CC=C(OC8=CC(OC9=CC=C([*])C=C9)=CC=C8)C=C7)C%10=O)=O)=C%10C=C6 | 10.1002/app.42670 | 2015 | 217 | 434 | 449 | 97.2 | 2.31 | 61.1 | 378
475 | 475 | CPI 4 | O=C(OC1=CC=C(C2(CCCC2)C3=CC=C(OC(C4=CC=C(C(N([*])C5=O)=O)C5=C4)=O)C=C3)C=C1)C6=CC(C(N(C7=CC=C(OC8=CC=C([*])C=C8)C=C7)C9=O)=O)=C9C=C6 | 10.1002/app.42670 | 2015 | 248 | 436 | 452 | 76.2 | 2.23 | 49 | 390
476 | 476 | ArPI 1 | O=C1N([*])C(C(C1=C2)=CC=C2OC3=CC=C4C(C(N(C5=CC=C(C6=C(C)C=C([*])C=C6)C(C)=C5)C4=O)=O)=C3)=O | 10.1002/app.42670 | 2015 | 339 | 521 | 554 | 138.4 | 2.86 | 28.7 | 425
477 | 477 | ArPI 2 | O=C1N([*])C(C(C1=C2)=CC=C2OC3=CC=C4C(C(N(C5=CC=C(OC6=CC=C(OC7=CC=C([*])C=C7)C=C6)C=C5)C4=O)=O)=C3)=O | 10.1002/app.42670 | 2015 | 236 | 540 | 555 | 115.7 | 2.35 | 38.5 | 405
478 | 478 | ArPI 3 | O=C1N([*])C(C(C1=C2)=CC=C2OC3=CC=C4C(C(N(C5=CC=C(OC6=CC(OC7=CC=C([*])C=C7)=CC=C6)C=C5)C4=O)=O)=C3)=O | 10.1002/app.42670 | 2015 | 216 | 490 | 520 | 97.5 | 2.42 | 43.9 | 415
479 | 479 | ArPI 4 | O=C1N([*])C(C(C1=C2)=CC=C2OC3=CC=C4C(C(N(C5=CC=C(OC6=CC=C([*])C=C6)C=C5)C4=O)=O)=C3)=O | 10.1002/app.42670 | 2015 | 254 | 531 | 555 | 87.6 | 2.53 | 33.2 | 418
480 | 480 | PI 1 | O=C1N([*])C(C2=CC(OC3=CC=C(C=C3)C4(CCCCCCCCCCC4)C5=CC=C(C=C5)OC6=CC=C7C(N(C8=CC=C(OC9=CC=C(C%10=C(C)C=C(OC%11=CC=C([*])C=C%11)C=C%10)C(C)=C9)C=C8)C(C7=C6)=O)=O)=CC=C12)=O | 10.1002/1521-3935(200211)203:15<2170::AID-MACP2170>3.0.CO;2-X | 2002 | 257 |  | 441 | 80 | 1.7
481 | 481 | PI 2 | O=C1N([*])C(C2=CC(OC3=CC=C(C=C3)C4(CCCCCCCCCCC4)C5=CC=C(C=C5)OC6=CC=C7C(N(C8=CC=C(CC9=CC=C([*])C=C9)C=C8)C(C7=C6)=O)=O)=CC=C12)=O | 10.1002/1521-3935(200211)203:15<2170::AID-MACP2170>3.0.CO;2-X | 2002 | 240 |  | 454 | 84 | 1.7
482 | 482 | PI 3 | O=C1N([*])C(C2=CC(OC3=CC=C(C=C3)C4(CCCCCCCCCCC4)C5=CC=C(C=C5)OC6=CC=C7C(N(C8=CC=C(OC9=CC=C(OC%10=CC=C([*])C=C%10)C(C(C)(C)C)=C9)C=C8)C(C7=C6)=O)=O)=CC=C12)=O | 10.1002/1521-3935(200211)203:15<2170::AID-MACP2170>3.0.CO;2-X | 2002 | 262 |  | 441 | 83 | 1.7
483 | 483 | PI 4 | O=C1N([*])C(C2=CC(OC3=CC=C(C=C3)C4(CCCCCCCCCCC4)C5=CC=C(C=C5)OC6=CC=C7C(N(C8=CC=C(OC9=CC=C([*])C=C9)C=C8)C(C7=C6)=O)=O)=CC=C12)=O | 10.1002/1521-3935(200211)203:15<2170::AID-MACP2170>3.0.CO;2-X | 2002 | 230 |  | 463 | 102 | 2
484 | 484 | PI 5 | O=C1N([*])C(C2=CC(OC3=CC=C(C=C3)C4(CCCCCCCCCCC4)C5=CC=C(C=C5)OC6=CC=C7C(N(C(C=C8)=CC=C8OC(C=C9)=CC=C9C%10(CC%11%12CC%11CCC%10%12)C(C=C%13)=CC=C%13OC(C=C%14)=CC=C%14[*])C(C7=C6)=O)=O)=CC=C12)=O | 10.1002/1521-3935(200211)203:15<2170::AID-MACP2170>3.0.CO;2-X | 2002 | 259 |  | 434 | 98 | 1.9
485 | 485 | PI 6 | O=C1N([*])C(C2=CC(OC3=CC=C(C=C3)C4(CCCCCCCCCCC4)C5=CC=C(C=C5)OC6=CC=C7C(N(C(C=C8)=CC=C8OC(C=C9)=CC=C9C%10(CCC(C(C)(C)C)CC%10)C(C=C%11)=CC=C%11OC(C=C%12)=CC=C%12[*])C(C7=C6)=O)=O)=CC=C12)=O | 10.1002/1521-3935(200211)203:15<2170::AID-MACP2170>3.0.CO;2-X | 2002 | 254 |  | 455 | 83 | 1.7
486 | 486 | 6a | O=C1N(C2=CC=C(C=C2)OC3=CC=C(C=C3)C4(CC56CC5C7CCCC7C46)C8=CC=C(C=C8)OC9=CC=C([*])C=C9)C(C(C1=C%10)=CC=C%10OC(C=C%11)=CC=C%11C%12(C%13=CC=C(OC%14=CC(C(N([*])C%15=O)=O)=C%15C=C%14)C=C%13)CCC(C%16=CC=CC=C%16)CC%12)=O | 10.1002/pola.10264 | 2002 | 255 |  | 489 | 92 | 1.6 | 72
487 | 487 | 6b | O=C1N(C2=CC=C(C=C2)OC3=CC=C(C=C3)C4(CCC(C(C)(C)C)CC4)C5=CC=C(C=C5)OC6=CC=C([*])C=C6)C(C(C1=C7)=CC=C7OC(C=C8)=CC=C8C9(C%10=CC=C(OC%11=CC(C(N([*])C%12=O)=O)=C%12C=C%11)C=C%10)CCC(C%13=CC=CC=C%13)CC9)=O | 10.1002/pola.10264 | 2002 | 243 |  | 497 | 90 | 2 | 129
488 | 488 | 6c | O=C1N(C2=CC=C(C=C2)OC3=C(C)C=C(C(C)(C4=CC(C)=C(OC5=CC=C([*])C=C5)C(C)=C4)C)C=C3C)C(C(C1=C6)=CC=C6OC(C=C7)=CC=C7C8(C9=CC=C(OC%10=CC(C(N([*])C%11=O)=O)=C%11C=C%10)C=C9)CCC(C%12=CC=CC=C%12)CC8)=O | 10.1002/pola.10264 | 2002 | 232 |  | 458 | 79 | 1.5 | 106
489 | 489 | 6d | O=C1N(C2=CC=C(C=C2)OC3=CC=C(C4(CC5CCC4C5)C6=CC=C(OC7=CC=C([*])C=C7)C=C6)C=C3)C(C(C1=C8)=CC=C8OC(C=C9)=CC=C9C%10(C%11=CC=C(OC%12=CC(C(N([*])C%13=O)=O)=C%13C=C%12)C=C%11)CCC(C%14=CC=CC=C%14)CC%10)=O | 10.1002/pola.10264 | 2002 | 245 |  | 485 | 93 | 2 | 74
490 | 490 | 6e | O=C1N(C2=CC=C(C=C2)OC3=CC=C(OC4=CC=C([*])C=C4)C(C(C)(C)C)=C3)C(C(C1=C5)=CC=C5OC(C=C6)=CC=C6C7(C8=CC=C(OC9=CC(C(N([*])C%10=O)=O)=C%10C=C9)C=C8)CCC(C%11=CC=CC=C%11)CC7)=O | 10.1002/pola.10264 | 2002 | 236 |  | 495 | 91 | 2.1 | 68
491 | 491 | 6f | O=C1N(C2=CC=C(C=C2)OC3=CC=C(C4=C(C)C=C(OC5=CC=C([*])C=C5)C=C4)C(C)=C3)C(C(C1=C6)=CC=C6OC(C=C7)=CC=C7C8(C9=CC=C(OC%10=CC(C(N([*])C%11=O)=O)=C%11C=C%10)C=C9)CCC(C%12=CC=CC=C%12)CC8)=O | 10.1002/pola.10264 | 2002 | 226 |  | 493 | 96 | 1.9 | 101
492 | 492 | 6g | O=C1N(C2=CC=C(C=C2)CC3=CC=C([*])C=C3)C(C(C1=C4)=CC=C4OC(C=C5)=CC=C5C6(C7=CC=C(OC8=CC(C(N([*])C9=O)=O)=C9C=C8)C=C7)CCC(C%10=CC=CC=C%10)CC6)=O | 10.1002/pola.10264 | 2002 | 232 |  | 493 | 103 | 2.1 | 84
493 | 493 | 6h | O=C1N(C2=CC=C(C=C2)OC3=CC=C([*])C=C3)C(C(C1=C4)=CC=C4OC(C=C5)=CC=C5C6(C7=CC=C(OC8=CC(C(N([*])C9=O)=O)=C9C=C8)C=C7)CCC(C%10=CC=CC=C%10)CC6)=O | 10.1002/pola.10264 | 2002 | 236 |  | 495 | 102 | 1.9 | 96
494 | 494 | 6a | O=C1N(OC2=C(C)C=C(C(C)(C3=CC(C)=C(O[*])C(C)=C3)C)C=C2C)C(C(C1=C4)=CC=C4OC(C=C5)=CC=C5C6(C7=CC=C(OC8=CC(C(N([*])C9=O)=O)=C9C=C8)C=C7)CCC(C(C)(C)C)CC6)=O | 10.1016/S0032-3861(01)00287-7 | 2001 | 248 |  | 470 | 90 | 1.9
495 | 495 | 6b | O=C1N(C2=CC=C(OC3=CC=C(C(C4=CC=C(OC5=CC=C([*])C=C5)C=C4)(C(F)(F)F)C(F)(F)F)C=C3)C=C2)C(C(C1=C6)=CC=C6OC(C=C7)=CC=C7C8(C9=CC=C(OC%10=CC(C(N([*])C%11=O)=O)=C%11C=C%10)C=C9)CCC(C(C)(C)C)CC8)=O | 10.1016/S0032-3861(01)00287-7 | 2001 | 227 |  | 515 | 85 | 2
496 | 496 | 6c | O=C1N(C2=CC=C(OC3=CC=C(OC4=CC=C([*])C=C4)C(C(C)(C)C)=C3)C=C2)C(C(C1=C5)=CC=C5OC(C=C6)=CC=C6C7(C8=CC=C(OC9=CC(C(N([*])C%10=O)=O)=C%10C=C9)C=C8)CCC(C(C)(C)C)CC7)=O | 10.1016/S0032-3861(01)00287-7 | 2001 | 233 |  | 504 | 96 | 2
497 | 497 | 6d | O=C1N(C2=CC=C(OC3=CC=C(C4=C(C)C=C(OC5=CC=C([*])C=C5)C=C4)C(C)=C3)C=C2)C(C(C1=C6)=CC=C6OC(C=C7)=CC=C7C8(C9=CC=C(OC%10=CC(C(N([*])C%11=O)=O)=C%11C=C%10)C=C9)CCC(C(C)(C)C)CC8)=O | 10.1016/S0032-3861(01)00287-7 | 2001 | 236 |  | 507 | 98 | 1.9
498 | 498 | 6e | O=C1N(C(C=C2)=CC=C2OC(C=C3)=CC=C3C4(C5CC6CC(CC4C6)C5)C(C=C7)=CC=C7OC(C=C8)=CC=C8[*])C(C(C1=C9)=CC=C9OC(C=C%10)=CC=C%10C%11(C%12=CC=C(OC%13=CC(C(N([*])C%14=O)=O)=C%14C=C%13)C=C%12)CCC(C(C)(C)C)CC%11)=O | 10.1016/S0032-3861(01)00287-7 | 2001 | 266 |  | 513 | 89 | 2
499 | 499 | 6f | O=C1N(C(C=C2)=CC=C2OC(C=C3)=CC=C3C4(CC56CC5C7CCCC7C46)C(C=C8)=CC=C8OC(C=C9)=CC=C9[*])C(C(C1=C%10)=CC=C%10OC(C=C%11)=CC=C%11C%12(C%13=CC=C(OC%14=CC(C(N([*])C%15=O)=O)=C%15C=C%14)C=C%13)CCC(C(C)(C)C)CC%12)=O | 10.1016/S0032-3861(01)00287-7 | 2001 | 257 |  | 494 | 79 | 1.8
500 | 500 | PI-1 | O=C(N([C@@H]1CO[C@]2([H])[C@@]1([H])OC[C@H]2[*])C3=O)C4=C3C=CC(OC5=CC=C(C(N([*])C6=O)=O)C6=C5)=C4 | 10.1039/c5ra14526k | 2015 | 264 | 440 | 460 | 124 | 1.3 | 58.7 | 347
501 | 501 | PI-2 | [H][C@@]1(OC[C@@H]2OC3=CC=C(C(N([C@@H]4CO[C@]5([H])[C@@]4([H])OC[C@H]5[*])C6=O)=O)C6=C3)[C@@]2([H])OC[C@@H]1OC7=CC=C(C(N([*])C8=O)=O)C8=C7 | 10.1039/c5ra14526k | 2015 | 228 | 435 | 445 | 98 | 2.1 | 56.9 | 364
502 | 502 | PI-3 | O=C(N(C1=CC=C(O[C@H]2CO[C@]3([H])[C@@]2([H])OC[C@@H]3OC4=CC=C([*])C=C4)C=C1)C5=O)C6=C5C=CC(OC7=CC=C(C(N([*])C8=O)=O)C8=C7)=C6 | 10.1039/c5ra14526k | 2015 | 255 | 406 | 439 | 184 | 1.5 | 61.1 | 350
503 | 503 | PI-4 | [H][C@@]1(OC[C@@H]2OC3=CC=C(C(N(C4=CC=C(O[C@H]5CO[C@]6([H])[C@@]5([H])OC[C@@H]6OC7=CC=C([*])C=C7)C=C4)C8=O)=O)C8=C3)[C@@]2([H])OC[C@@H]1OC9=CC=C(C(N([*])C%10=O)=O)C%10=C9 | 10.1039/c5ra14526k | 2015 | 227 | 416 | 433 | 100 | 1.9 | 50.4 | 360
504 | 504 | PI-5 | O=C(N(C1=CC(C(F)(F)F)=C(O[C@H]2CO[C@]3([H])[C@@]2([H])OC[C@@H]3OC4=CC=C([*])C=C4C(F)(F)F)C=C1)C5=O)C6=C5C=CC(OC7=CC=C(C(N([*])C8=O)=O)C8=C7)=C6 | 10.1039/c5ra14526k | 2015 | 246 | 428 | 450 | 93 | 1.6 | 68.4 | 343
505 | 505 | PI-6 | [H][C@@]1(OC[C@@H]2OC3=CC=C(C(N(C4=CC(C(F)(F)F)=C(O[C@H]5CO[C@]6([H])[C@@]5([H])OC[C@@H]6OC7=CC=C([*])C=C7C(F)(F)F)C=C4)C8=O)=O)C8=C3)[C@@]2([H])OC[C@@H]1OC9=CC=C(C(N([*])C%10=O)=O)C%10=C9 | 10.1039/c5ra14526k | 2015 | 229 | 424 | 440 | 112 | 2.3 | 77.7 | 357
506 | 506 | PI-1 | [H][C@@]1([C@H](OC2=CC(C(N(C3=CC=C([*])C=C3)C4=O)=O)=C4C=C2)CO5)[C@@]5([H])[C@H](OC6=CC=C(C(N([*])C7=O)=O)C7=C6)CO1 | 10.1016/j.polymdegradstab.2018.01.006 | 2018 | 300 | 447 | 458 | 153 | 4.2 | 25 | 351
507 | 507 | PI-2 | [H][C@@]1([C@H](OC2=CC(C(N(C3=CC=C(OC4=CC=C([*])C=C4)C=C3)C5=O)=O)=C5C=C2)CO6)[C@@]6([H])[C@H](OC7=CC=C(C(N([*])C8=O)=O)C8=C7)CO1 | 10.1016/j.polymdegradstab.2018.01.006 | 2018 | 250 | 450 | 460 | 115 | 2.8 | 37 | 347
508 | 508 | PI-3 | [H][C@@]1([C@H](OC2=CC(C(N(C3=CC=C(C(C4=CC=C([*])C=C4)=O)C=C3)C5=O)=O)=C5C=C2)CO6)[C@@]6([H])[C@H](OC7=CC=C(C(N([*])C8=O)=O)C8=C7)CO1 | 10.1016/j.polymdegradstab.2018.01.006 | 2018 | 267 | 447 | 459 | 132 | 3.3 | 35 | 353
509 | 509 | PI-4 | [H][C@@]1([C@H](OC2=CC(C(N(C3=CC=C(C(C(F)(F)F)(C(F)(F)F)C4=CC=C([*])C=C4)C=C3)C5=O)=O)=C5C=C2)CO6)[C@@]6([H])[C@H](OC7=CC=C(C(N([*])C8=O)=O)C8=C7)CO1 | 10.1016/j.polymdegradstab.2018.01.006 | 2018 | 277 | 453 | 464 | 79 | 2.6 | 34 | 325
510 | 510 | PI-5 | [H][C@@]1([C@H](OC2=CC(C(N(C3=CC=C(O[C@@H]4[C@]5([H])[C@]([C@H](OC6=CC=C([*])C=C6)CO5)([H])OC4)C=C3)C7=O)=O)=C7C=C2)CO8)[C@@]8([H])[C@H](OC9=CC=C(C(N([*])C%10=O)=O)C%10=C9)CO1 | 10.1016/j.polymdegradstab.2018.01.006 | 2018 | 214 | 432 | 440 | 108 | 1.9 | 48 | 340
511 | 511 | PI-6 | [H][C@@]1([C@H](OC2=CC(C(N(C3=CC=C(O[C@@H]4[C@]5([H])[C@]([C@H](OC6=C(C)C=C([*])C=C6)CO5)([H])OC4)C(C)=C3)C7=O)=O)=C7C=C2)CO8)[C@@]8([H])[C@H](OC9=CC=C(C(N([*])C%10=O)=O)C%10=C9)CO1 | 10.1016/j.polymdegradstab.2018.01.006 | 2018 | 218 | 415 | 426 | 118 | 2.9 | 55 | 339
512 | 512 | PI-7 | [H][C@@]1([C@H](OC2=CC(C(N(C3=CC=C(O[C@@H]4[C@]5([H])[C@]([C@H](OC6=C(C(F)(F)F)C=C([*])C=C6)CO5)([H])OC4)C(C(F)(F)F)=C3)C7=O)=O)=C7C=C2)CO8)[C@@]8([H])[C@H](OC9=CC=C(C(N([*])C%10=O)=O)C%10=C9)CO1 | 10.1016/j.polymdegradstab.2018.01.006 | 2018 | 233 | 432 | 445 | 103 | 2.1 | 51 | 333
513 | 513 | PI-1 | O=C(N1[*])C2=C(O[C@@H]3CC[C@@H](OC4=C(C(N(C5=CC=C(C6=C(C(F)(F)F)C=C([*])C=C6)C(C(F)(F)F)=C5)C7=O)=O)C7=CC=C4)CC3)C=CC=C2C1=O | 10.1039/C5RA07676E | 2015 | 255 | 368 | 375 | 85.8 | 2.3 |  | 372 | 83
514 | 514 | PI-2 | O=C(N1[*])C2=C(O[C@@H]3CC[C@@H](OC4=C(C(N(C5=CC=C(OC6=C(C(F)(F)F)C=C([*])C=C6)C(C(F)(F)F)=C5)C7=O)=O)C7=CC=C4)CC3)C=CC=C2C1=O | 10.1039/C5RA07676E | 2015 | 245 | 365 | 374 | 65.1 | 1.7 |  | 375 | 74
515 | 515 | PI-3 | O=C(N1[*])C2=C(O[C@@H]3CC[C@@H](OC4=C(C(N(C5=CC=C(OC6=CC=C(S(=O)(C7=CC=C(OC8=C(C(F)(F)F)C=C([*])C=C8)C=C7)=O)C=C6)C(C(F)(F)F)=C5)C9=O)=O)C9=CC=C4)CC3)C=CC=C2C1=O | 10.1039/C5RA07676E | 2015 | 232 | 370 | 390 | 79.3 | 2.2 |  | 376 | 70
516 | 516 | PI-4 | O=C(N1[*])C2=C(O[C@@H]3CC[C@@H](OC4=C(C(N(C5=CC=CC(OC6=CC=C(S(C7=CC=C(OC8=CC=CC([*])=C8)C=C7)(=O)=O)C=C6)=C5)C9=O)=O)C9=CC=C4)CC3)C=CC=C2C1=O | 10.1039/C5RA07676E | 2015 | 208 | 368 | 389 | 75.5 | 2.2 |  | 375 | 55
517 | 517 | PI-5 | O=C(N1[*])C2=C(O[C@@H]3CC[C@@H](OC4=C(C(N(C5=CC=C(C(C6=C7C=CC=C6)(C8=CC=CC=C87)C9=CC=C([*])C=C9)C=C5)C%10=O)=O)C%10=CC=C4)CC3)C=CC=C2C1=O | 10.1039/C5RA07676E | 2015 | 225 | 369 | 384 | 88.3 | 2.4 |  | 370 | 75
518 | 518 | PI-6 | O=C(N1[*])C2=C(O[C@@H]3CC[C@@H](OC4=C(C(N(C5=CC=C(OC6=CC=C([*])C=C6)C=C5)C7=O)=O)C7=CC=C4)CC3)C=CC=C2C1=O | 10.1039/C5RA07676E | 2015 | 240 | 367 | 379 | 74.9 | 2.1 |  | 379 | 31
519 | 519 | PI-7 | O=C(N1[*])C2=C(O[C@@H]3CC[C@@H](OC4=C(C(N(C5=CC=C(OC6=CC=CC(OC7=CC=C([*])C=C7)=C6)C=C5)C8=O)=O)C8=CC=C4)CC3)C=CC=C2C1=O | 10.1039/C5RA07676E | 2015 | 206 | 374 | 387 | 74 | 1.8 |  | 377 | 29
520 | 520 | PI-1-H | O=C1N(C2=CC=C(C3=C(C(F)(F)F)C=C([*])C=C3)C(C(F)(F)F)=C2)C(C4=C1C=C(O[C@H]5CC[C@H](OC6=CC(C(N([*])C7=O)=O)=C7C=C6)CC5)C=C4)=O | 10.1007/s10965-013-0159-8 | 2013 | 262 | 394 | 404 | 102 | 3.1 |  | 371 | 71
521 | 521 | PI-2-H | O=C1N(C2=CC=C(OC3=C(C(F)(F)F)C=C([*])C=C3)C(C(F)(F)F)=C2)C(C4=C1C=C(O[C@H]5CC[C@H](OC6=CC(C(N([*])C7=O)=O)=C7C=C6)CC5)C=C4)=O | 10.1007/s10965-013-0159-8 | 2013 | 229 | 396 | 406 | 89 | 2.4 |  | 375 | 52
522 | 522 | PI-3-H | O=C1N(C2=CC=CC(OC3=CC=C(S(C4=CC=C(OC5=CC=CC([*])=C5)C=C4)(=O)=O)C=C3)=C2)C(C6=C1C=C(O[C@H]7CC[C@H](OC8=CC(C(N([*])C9=O)=O)=C9C=C8)CC7)C=C6)=O | 10.1007/s10965-013-0159-8 | 2013 | 206 | 394 | 412 | 80 | 2.3 |  | 369 | 69
523 | 523 | PI-4-H | O=C1N(C2=CC=C(C3=C(C(F)(F)F)C=C([*])C=C3)C(C(F)(F)F)=C2)C(C4=C1C=C(O[C@@H]5CC[C@H](OC6=CC(C(N([*])C7=O)=O)=C7C=C6)CC5)C=C4)=O | 10.1007/s10965-013-0159-8 | 2013 | 244 | 395 | 407 | 53 | 3.3 |  | 370 | 62
524 | 524 | PI-5-H | O=C1N(C2=CC=C(OC3=C(C(F)(F)F)C=C([*])C=C3)C(C(F)(F)F)=C2)C(C4=C1C=C(O[C@@H]5CC[C@H](OC6=CC(C(N([*])C7=O)=O)=C7C=C6)CC5)C=C4)=O | 10.1007/s10965-013-0159-8 | 2013 | 221 | 395 | 405 | 68 | 2.3 |  | 372 | 57
525 | 525 | PI-6-H | O=C1N(C2=CC=CC(OC3=CC=C(S(C4=CC=C(OC5=CC=CC([*])=C5)C=C4)(=O)=O)C=C3)=C2)C(C6=C1C=C(O[C@@H]7CC[C@H](OC8=CC(C(N([*])C9=O)=O)=C9C=C8)CC7)C=C6)=O | 10.1007/s10965-013-0159-8 | 2013 | 203 | 393 | 405 | 83 | 2.7 |  | 370 | 60
526 | 526 | PI 1 | O=C1N([*])C(C2=CC(C(OC3CCC(OC(C4=CC=C(C(N(C5=CC=C(OC6=C(C(F)(F)F)C=C([*])C=C6)C(C(F)(F)F)=C5)C7=O)=O)C7=C4)=O)CC3)=O)=CC=C12)=O | 10.1177/0954008317696563 | 2017 | 237 | 317 | 326 | 50 | 2.2 | 59 | 354 | 53
527 | 527 | PI 2 | O=C1N([*])C(C2=CC(C(OC3CCC(OC(C4=CC=C(C(N(C5=CC=CC(OC6=CC=CC(OC7=CC=CC([*])=C7)=C6)=C5)C8=O)=O)C8=C4)=O)CC3)=O)=CC=C12)=O | 10.1177/0954008317696563 | 2017 | 188 | 315 | 324 | 90.2 | 3.9 | 116 | 356 | 55
528 | 528 | PI 3 | O=C1N([*])C(C2=CC(C(OC3CCC(OC(C4=CC=C(C(N(C5=CC=CC(OC6=CC=C(S(C7=CC=C(OC8=CC=CC([*])=C8)C=C7)(=O)=O)C=C6)=C5)C9=O)=O)C9=C4)=O)CC3)=O)=CC=C12)=O | 10.1177/0954008317696563 | 2017 | 224 | 314 | 323 | 63.2 | 2.7 | 78 | 345 | 66
529 | 529 | PI 4 | O=C1N([*])C(C2=CC(C(OC3CCC(OC(C4=CC=C(C(N(C5=CC(C(F)(F)F)=C(OC6=CC=C(S(C7=CC=C(OC8=CC=C([*])C=C8C(F)(F)F)C=C7)(=O)=O)C=C6)C=C5)C9=O)=O)C9=C4)=O)CC3)=O)=CC=C12)=O | 10.1177/0954008317696563 | 2017 | 240 | 305 | 320 | 88.6 | 2.8 | 49 | 348 | 62
530 | 530 | PI 5 | O=C1N([*])C(C2=CC(C(OC3CCC(OC(C4=CC=C(C(N(C5=CC=C(OC6=CC=C(C(C)(C)C7=CC=C(OC8=CC=C([*])C=C8)C=C7)C=C6)C=C5)C9=O)=O)C9=C4)=O)CC3)=O)=CC=C12)=O | 10.1177/0954008317696563 | 2017 | 221 | 317 | 327 | 77.9 | 2.7 | 68 | 369 | 27
531 | 531 | CTB1-DMN | O=C(C1=CC2=C(CC3CC2CC4=CC5=C(C(N([*])C5=O)=O)C=C34)C=C1C6=O)N6C(C(C)=C7)=C(C=CC=C8)C8=C7C9=CC(C)=C([*])C%10=C9C=CC=C%10 | 10.1021/acs.macromol.7b01054 | 2017 |  | 549.6 | 557.9
532 | 532 | CTB2-DMN | O=C(C1=CC2=C(C(C(C3=CC(C(N([*])C4=O)=O)=C4C=C35)CC2C5=O)=O)C=C1C6=O)N6C(C(C)=C7)=C(C=CC=C8)C8=C7C9=CC(C)=C([*])C%10=C9C=CC=C%10 | 10.1021/acs.macromol.7b01054 | 2017 |  | 517.6 | 546.7
533 | 533 | P4 | [H]/C(C1=CC=C(C=C1)[N+]([O-])=O)=C(C2=CC(OCCOC(C3=CC=C4C(N([*])C(C4=C3)=O)=O)=O)=CC=C2OCCOC(C5=CC6=C(C(N(C6=O)C7=CC=C([*])C=C7)=O)C=C5)=O)/[H] | 10.1002/pola.20164 | 2004 | 152 | 316
534 | 534 | P5 | [H]/C(C1=CC=C(C=C1)[N+]([O-])=O)=C(C2=CC(OCCOC(C3=CC=C4C(N([*])C(C4=C3)=O)=O)=O)=CC=C2OCCOC(C5=CC6=C(C(N(C6=O)C7=CC=C(OC8=CC=C([*])C=C8)C=C7)=O)C=C5)=O)/[H] | 10.1002/pola.20164 | 2004 | 152 | 333
535 | 535 | P6 | [H]/C(C1=CC=C(C=C1)[N+]([O-])=O)=C(C2=CC(OCCOC(C3=CC=C4C(N([*])C(C4=C3)=O)=O)=O)=CC=C2OCCOC(C5=CC6=C(C(N(C6=O)C7=CC=C(C(NC8=CC=C([*])C=C8)=O)C=C7)=O)C=C5)=O)/[H] | 10.1002/pola.20164 | 2004 | 153 | 332
536 | 536 | P7 | [H]/C(C1=CC=C(C=C1)[N+]([O-])=O)=C(C2=CC(OCCOC(C3=CC=C4C(N([*])C(C4=C3)=O)=O)=O)=CC=C2OCCOC(C5=CC6=C(C(N(C6=O)C7=CC=C(C(C(F)(F)F)(C(F)(F)F)C8=CC=C([*])C=C8)C=C7)=O)C=C5)=O)/[H] | 10.1002/pola.20164 | 2004 | 153 | 371
537 | 537 | PI-1 | O=C(N(C(C1=C2)=O)C3=CC(C(F)(F)F)=C(C=C3)C4=CC=C([*])C=C4C(F)(F)F)C1=CC5=C2[C@](F)(C)C6=CC(C(N([*])C7=O)=O)=C7C=C6[C@@]5(C(F)(F)F)F | 10.3390/polym10050546 | 2018 | 401 | 557 |  | 113 | 1.2 | 14 | 358 | 46
538 | 538 | PI-2 | O=C(N(C(C1=C2)=O)C3=CC(C(F)(F)F)=C(C=C3)OC4=C(C(F)(F)F)C=C([*])C=C4)C1=CC5=C2[C@](F)(C)C6=CC(C(N([*])C7=O)=O)=C7C=C6[C@@]5(C(F)(F)F)F | 10.3390/polym10050546 | 2018 | 369 | 550 |  | 96 | 4.5 | 18 | 344 | 64
539 | 539 | PI-3 | O=C1N([*])C(C2=C1C=CC(C(C(F)(F)F)(C(F)(F)F)C(C=C3C(N4C5=CC(C(F)(F)F)=C(C=C5)C6=CC=C([*])C=C6C(F)(F)F)=O)=CC=C3C4=O)=C2)=O | 10.3390/polym10050546 | 2018 | 315 | 521 |  | 84 | 2.6 | 49 | 370 | 43
540 | 540 | PI-4 | O=C1N([*])C(C2=C1C=CC(C(C(F)(F)F)(C(F)(F)F)C(C=C3C(N4C5=CC(C(F)(F)F)=C(C=C5)OC6=C(C(F)(F)F)C=C([*])C=C6)=O)=CC=C3C4=O)=C2)=O | 10.3390/polym10050546 | 2018 | 300 | 520 |  | 65 | 1.1 | 63 | 353 | 71
541 | 541 | PI-5 | O=C1N([*])C(C2CC3C(N(C(C3CC12)=O)C4=CC(C(F)(F)F)=C(C=C4)C5=CC=C([*])C=C5C(F)(F)F)=O)=O | 10.3390/polym10050546 | 2018 | 292 | 501 |  | 71 | 1.8 | 44 | 304 | 79
542 | 542 | PI-6 | O=C1N([*])C(C2CC3C(N(C(C3CC12)=O)C4=CC(C(F)(F)F)=C(C=C4)OC5=C(C(F)(F)F)C=C([*])C=C5)=O)=O | 10.3390/polym10050546 | 2018 | 348 | 497 |  | 39 | 1.8 | 64 | 296 | 83
543 | 543 | BTDA/ODA | O=C(N([*])C1=O)C2=C1C=CC(C(C3=CC=C(C(N(C4=CC=C(OC5=CC=C([*])C=C5)C=C4)C6=O)=O)C6=C3)=O)=C2 | 10.1016/j.ijhydene.2010.06.038 | 2010 | 290
544 | 544 | BTDA/DDS | O=C(N([*])C1=O)C2=C1C=CC(C(C3=CC=C(C(N(C4=CC=C(S(C5=CC=C([*])C=C5)(=O)=O)C=C4)C6=O)=O)C6=C3)=O)=C2 | 10.1016/j.ijhydene.2010.06.038 | 2010 | 298 | 211 | 265.8
545 | 545 | BTDA/DAH | O=C(N([*])C1=O)C2=C1C=CC(C(C3=CC=C(C(N(CCCCCC[*])C4=O)=O)C4=C3)=O)=C2 | 10.1016/j.ijhydene.2010.06.038 | 2010 | 142 | 408 | 433.4
546 | 546 | PMDA/AP h | O=C1N(C2=CC=C(C3(C4=CC=CC=C4C(O3)=O)C5=CC=C([*])C=C5)C=C2)C(C6=CC7=C(C(N(C)C7=O)=O)C=C61)=O | 10.1002/pola.28937 | 2018 | 460
547 | 547 | 6FDA/AP h | O=C1N(C2=CC=C(C3(C4=CC=CC=C4C(O3)=O)C5=CC=C([*])C=C5)C=C2)C(C6=CC=C(C(C(F)(F)F)(C(F)(F)F)C7=CC(C(N([*])C8=O)=O)=C8C=C7)C=C61)=O | 10.1002/pola.28937 | 2018 | 350
548 | 548 | NTDA/AP h | O=C1N([*])C(C2=CC=C3C(N(C4=CC=C(C5(C6=CC=CC=C6C(O5)=O)C7=CC=C([*])C=C7)C=C4)C(C8=CC=C1C2=C83)=O)=O)=O | 10.1002/pola.28937 | 2018 | 480
549 | 549 | NTDA/AP h I | O=C1N([*])C(C2=CC=C3C(N(C4=CC=C(C5(C6=CC=CC=C6C(N5)=O)C7=CC=C([*])C=C7)C=C4)C(C8=CC=C1C2=C83)=O)=O)=O | 10.1002/pola.28937 | 2018 | 460
550 | 550 | NTDA/AA n | O=C1N([*])C(C2=CC=C3C(N(C4=CC=C(C5(C6=CC=CC=C6C(C7=C5C=CC=C7)=O)C8=CC=C([*])C=C8)C=C4)C(C9=CC=C1C2=C93)=O)=O)=O | 10.1002/pola.28937 | 2018 | 480
551 | 551 | NTDA/DDA | O=C1N([*])C(C2=CC=C3C(N(CCCCCCCCCCCC[*])C(C4=CC=C1C2=C43)=O)=O)=O | 10.1002/pola.28937 | 2018 | 310
552 | 552 | NTDA/DODDA | O=C1N([*])C(C2=CC=C3C(N(CCCOCCCCOCCC[*])C(C4=CC=C1C2=C43)=O)=O)=O | 10.1002/pola.28937 | 2018 | 260
553 | 553 | NTDA/TOTDA | O=C1N([*])C(C2=CC=C3C(N(CCCOCCOCCOCCC[*])C(C4=CC=C1C2=C43)=O)=O)=O | 10.1002/pola.28937 | 2018 | 215
554 | 554 | RPI 1 | O=C(N1[*])C2C(C=C3)C4C(C(N(C(C5)(C6)CC(C7)CC5CC76[*])C4=O)=O)C3C2C1=O | 10.1002/app.24800 | 2006 |  | 325 | 353 | [5 empty] | 2.52
555 | 555 | RPI 2 | O=C(N1[*])C2C(C=C3)C4C(C(N(C(C5)(C6)CC7CC5CC6C7C(C(C8)C9)C(C%10)CC9CC%108[*])C4=O)=O)C3C2C1=O | 10.1002/app.24800 | 2006 |  | 328 | 365 | [5 empty] | 2.63
556 | 556 | FPI 1 | O=C(N1[*])C2C(C=C3)C4C(C(N(C(C[*])C)C4=O)=O)C3C2C1=O | 10.1002/app.24800 | 2006 | 212 | 264 | 304 | [5 empty] | 2.89
557 | 557 | FPI 2 | O=C(N1[*])C2C(C=C3)C4C(C(N(CCC[*])C4=O)=O)C3C2C1=O | 10.1002/app.24800 | 2006 | 210 | 270 | 323 | [5 empty] | 2.92
558 | 558 | FPI 3 | O=C(N1[*])C2C(C=C3)C4C(C(N(CCCC[*])C4=O)=O)C3C2C1=O | 10.1002/app.24800 | 2006 | 211 | 259 | 320 | [5 empty] | 2.86
559 | 559 | FPI 4 | O=C(N1[*])C2C(C=C3)C4C(C(N(CCCCCCCCCC[*])C4=O)=O)C3C2C1=O | 10.1002/app.24800 | 2006 | 219 | 242 | 313 | 84 | 2.1 |  |  |  | 2.74
560 | 560 | AIPI 1 | O=C(N1C2(CC3([*])C4)CC4CC(C3)C2)C5C(C=C6)C7C(C(N(C(C[*])C)C7=O)=O)C6C5C1=O | 10.1002/app.24800 | 2006 | 222 | 285 | 310 | 79 | 1.6 |  |  |  | 2.59
561 | 561 | AIPI 2 | O=C(N1C2(CC3([*])C4)CC4CC(C3)C2)C5C(C=C6)C7C(C(N(CCC[*])C7=O)=O)C6C5C1=O | 10.1002/app.24800 | 2006 | 220 | 309 | 340 | 78.7 | 1.6 |  |  |  | 2.62
562 | 562 | AIPI 3 | O=C(N1C2(CC3([*])C4)CC4CC(C3)C2)C5C(C=C6)C7C(C(N(CCCC[*])C7=O)=O)C6C5C1=O | 10.1002/app.24800 | 2006 | 221 | 308 | 334 | 80 | 1.6 |  |  |  | 2.56
563 | 563 | AIPI 4 | O=C(N1C2(CC3([*])C4)CC4CC(C3)C2)C5C(C=C6)C7C(C(N(CCCCCCCCCC[*])C7=O)=O)C6C5C1=O | 10.1002/app.24800 | 2006 | 221 | 300 | 323 | 88.2 | 1.9 |  |  |  | 2.44
564 | 564 | AIPI 5 | O=C(N1C(C2)(C3)CC4CC2CC3C4C(C(C5)C6)C(C7)CC6CC75[*])C8C(C=C9)C%10C(C(N(C(C[*])C)C%10=O)=O)C9C8C1=O | 10.1002/app.24800 | 2006 | 223 | 320 | 385 | 81 | 1.65 |  |  |  | 2.84
565 | 565 | AIPI 6 | O=C(N1C(C2)(C3)CC4CC2CC3C4C(C(C5)C6)C(C7)CC6CC75[*])C8C(C=C9)C%10C(C(N(CCC[*])C%10=O)=O)C9C8C1=O | 10.1002/app.24800 | 2006 | 223 | 327 | 409 | 81 | 1.63 |  |  |  | 2.83
566 | 566 | AIPI 7 | O=C(N1C(C2)(C3)CC4CC2CC3C4C(C(C5)C6)C(C7)CC6CC75[*])C8C(C=C9)C%10C(C(N(CCCC[*])C%10=O)=O)C9C8C1=O | 10.1002/app.24800 | 2006 | 224 | 324 | 407 | 81.8 | 1.7 |  |  |  | 2.79
567 | 567 | AIPI 8 | O=C(N1C(C2)(C3)CC4CC2CC3C4C(C(C5)C6)C(C7)CC6CC75[*])C8C(C=C9)C%10C(C(N(CCCCCCCCCC[*])C%10=O)=O)C9C8C1=O | 10.1002/app.24800 | 2006 | 225 | 314 | 396 | 89.6 | 1.93 |  |  |  | 2.61
568 | 568 | PI 1 | O=C(N1[*])C2C(C=C3)C4C(C(N(C5CCCCC5[*])C4=O)=O)C3C2C1=O | 10.1002/app.24800 | 2006 |  | 343 | 378 | [5 empty] | 2.62
569 | 569 | PI 2 | O=C(N1[*])C2C(C=C3)C4C(C(N(C5CCC([*])CC5)C4=O)=O)C3C2C1=O | 10.1002/app.24800 | 2006 |  | 347 | 367 | [5 empty] | 2.64
570 | 570 | PI 3 | O=C(N1[*])C2C(C=C3)C4C(C(N(C5CCC(CC6CCC([*])CC6)CC5)C4=O)=O)C3C2C1=O | 10.1002/app.24800 | 2006 | 239 | 358 | 385 | 99.8 | 2.5 |  |  |  | 2.58
571 | 571 | PI 4 | O=C(N1[*])C2C(C=C3)C4C(C(N(C5CCC(CC6CC(C)C([*])CC6)CC5C)C4=O)=O)C3C2C1=O | 10.1002/app.24800 | 2006 | 241 | 326 | 364 | 99 | 2.4 |  |  |  | 2.57
572 | 572 | Ac PI 1 | O=C(N1C23CC4CC(CC(C4)(C3)[*])C2)C5C(C=C6)C7C(C(N(C8CCCCC8[*])C7=O)=O)C6C5C1=O | 10.1002/app.24800 | 2006 |  | 330 | 420 | [5 empty] | 2.34
573 | 573 | Ac PI 2 | O=C(N1C23CC4CC(CC(C4)(C3)[*])C2)C5C(C=C6)C7C(C(N(C8CCC([*])CC8)C7=O)=O)C6C5C1=O | 10.1002/app.24800 | 2006 |  | 334 | 422 | [5 empty] | 2.36
574 | 574 | Ac PI 3 | O=C(N1C23CC4CC(CC(C4)(C3)[*])C2)C5C(C=C6)C7C(C(N(C8CCC(CC9CCC([*])CC9)CC8)C7=O)=O)C6C5C1=O | 10.1002/app.24800 | 2006 | 250 | 420 | 436 | 113.5 | 1.9 |  |  |  | 2.49
575 | 575 | Ac PI 4 | O=C(N1C23CC4CC(CC(C4)(C3)[*])C2)C5C(C=C6)C7C(C(N(C8CCC(CC9CC(C)C([*])CC9)CC8C)C7=O)=O)C6C5C1=O | 10.1002/app.24800 | 2006 | 251 | 341 | 429 | 104.9 | 1.9 |  |  |  | 2.44
576 | 576 | Ac PI 5 | O=C(N1C(C2)(C3)CC4CC2CC3C4C(C(C5)C6)C(C7)CC6CC75N)C8C(C=C9)C%10C(C(N(C%11CCCCC%11[*])C%10=O)=O)C9C8C1=O | 10.1002/app.24800 | 2006 |  | 410 | 429 | [5 empty] | 2.55
577 | 577 | Ac PI 6 | O=C(N1C(C2)(C3)CC4CC2CC3C4C(C(C5)C6)C(C7)CC6CC75N)C8C(C=C9)C%10C(C(N(C%11CCC([*])CC%11)C%10=O)=O)C9C8C1=O | 10.1002/app.24800 | 2006 |  | 413 | 430 | 100.8 | 1.3 |  |  |  | 2.56
578 | 578 | Ac PI 7 | O=C(N1C(C2)(C3)CC4CC2CC3C4C(C(C5)C6)C(C7)CC6CC75N)C8C(C=C9)C%10C(C(N(C%11CCC(CC%12CCC([*])CC%12)CC%11)C%10=O)=O)C9C8C1=O | 10.1002/app.24800 | 2006 | 248 | 425 | 448 | 118 | 2.1 |  |  |  | 2.5
579 | 579 | Ac PI 8 | O=C(N1C(C2)(C3)CC4CC2CC3C4C(C(C5)C6)C(C7)CC6CC75N)C8C(C=C9)C%10C(C(N(C%11CCC(CC%12CC(C)C([*])CC%12)CC%11C)C%10=O)=O)C9C8C1=O | 10.1002/app.24800 | 2006 | 249 | 419 | 433 | 118 | 2 |  |  |  | 2.48
580 | 580 | API 1 | O=C(N1[*])C2C(C=C3)C4C(C(N(C5CCC(CC6CCC([*])CC6)CC5)C4=O)=O)C3C2C1=O | 10.1002/pola.21636 | 2006 | 239 | 358 | 385
581 | 581 | API 2 | O=C(N1[*])C2C(C=C3)C4C(C(N(C5CCC(CC6CC(C)C([*])CC6)CC5C)C4=O)=O)C3C2C1=O | 10.1002/pola.21636 | 2006 | 241 | 326 | 364
582 | 582 | API 3 | O=C(N1[*])C2C(C=C3)C4C(C(N(C(C5)(C6)CC(C7)CC5CC76[*])C4=O)=O)C3C2C1=O | 10.1002/pola.21636 | 2006 |  | 325 | 353
583 | 583 | API 4 | O=C(N1[*])C2C(C=C3)C4C(C(N(C(C5)(C6)CC7CC5CC6C7C(C(C8)C9)C(C%10)CC9CC%108[*])C4=O)=O)C3C2C1=O | 10.1002/pola.21636 | 2006 |  | 328 | 365
584 | 584 | API 5 | O=C(N1C2CCC(CC3CCC([*])CC3)CC2)C4C5C(C(N([*])C5=O)=O)C4C1=O | 10.1002/pola.21636 | 2006 | 231 | 360 | 387
585 | 585 | API 6 | O=C(N1C2CCC(CC3CC(C)C([*])CC3)CC2C)C4C5C(C(N([*])C5=O)=O)C4C1=O | 10.1002/pola.21636 | 2006 | 239 | 330 | 367
586 | 586 | API 7 | O=C(N1C(C2)(C3)CC(C4)CC2CC43[*])C5C6C(C(N([*])C6=O)=O)C5C1=O | 10.1002/pola.21636 | 2006 |  | 329 | 357
587 | 587 | API 8 | O=C(N1C(C2)(C3)CC4CC2CC3C4C(C(C5)C6)C(C7)CC6CC75[*])C8C9C(C(N([*])C9=O)=O)C8C1=O | 10.1002/pola.21636 | 2006 |  | 330 | 370
588 | 588 | PISiO 1 | O=C(N1CCC[Si](O[Si](C)(C)CCC[*])(C)C)C2C(C3C(C(N([*])C4=O)=O)C4C2C=C3)C1=O | 10.1002/pola.21636 | 2006 | 199 | 403 | 423
589 | 589 | PISiO 2 | O=C(N1CCC[Si](O[Si](C)(C)CCC[*])(C)C)C2C3C(C(N([*])C3=O)=O)C2C1=O | 10.1002/pola.21636 | 2006 | 197 | 405 | 429
590 | 590 | 2,3,6,7-NTDA/PDA | O=C1N(C2=CC=C([*])C=C2)C(C3=CC4=CC5=C(C(N([*])C5=O)=O)C=C4C=C31)=O | 10.1295/polymj.PJ2006234 | 2007 | [5 empty] | 3.1 | 439 | 0 | 3.27 |  | 0.196
591 | 591 | 2,3,6,7-NTDA/APAB | O=C1N(C2=CC=C(C(OC3=CC=C([*])C=C3)=O)C=C2)C(C4=CC5=CC6=C(C(N([*])C6=O)=O)C=C5C=C41)=O | 10.1295/polymj.PJ2006234 | 2007 |  | 556 |  |  |  | 3 | 405 | 0 | 3.28 |  | 0.179
592 | 592 | 2,3,6,7-NTDA/TFMB | O=C1N(C2=CC(C(F)(F)F)=C(C3=CC=C([*])C=C3C(F)(F)F)C=C2)C(C4=CC5=CC6=C(C(N([*])C6=O)=O)C=C5C=C41)=O | 10.1295/polymj.PJ2006234 | 2007 | 420 | 582 |  |  |  | -3.2 | 390 | 28 | 3.09 |  | 0.203
593 | 593 | 2,3,6,7-NTDA/4,4'-ODA | O=C1N(C2=CC=C(OC3=CC=C([*])C=C3)C=C2)C(C4=CC5=CC6=C(C(N([*])C6=O)=O)C=C5C=C41)=O | 10.1295/polymj.PJ2006234 | 2007 | 408 | 580 |  |  |  | 20 | 428 | 0
594 | 594 | 2,3,6,7-NTDA/3,4'-ODA | O=C1N(C2=CC(OC3=CC=C([*])C=C3)=CC=C2)C(C4=CC5=CC6=C(C(N([*])C6=O)=O)C=C5C=C41)=O | 10.1295/polymj.PJ2006234 | 2007 | 403 | 582 |  |  |  | 30.5 | 415 | 0
595 | 595 | 2,3,6,7-NTDA/NBDA | O=C1N(CC2CC3C(C[*])CC2C3)C(C4=CC5=CC6=C(C(N([*])C6=O)=O)C=C5C=C41)=O | 10.1295/polymj.PJ2006234 | 2007 | 372 | 488 |  |  |  | 46.3 | 385 | 74 | 3.03 |  | 0.015
596 | 596 | PMDA/PDA | O=C1N(C2=CC=C([*])C=C2)C(C3=CC4=C(C(N([*])C4=O)=O)C=C31)=O | 10.1295/polymj.PJ2006234 | 2007 |  | 576 |  |  |  | 3.2 | 447 | 0 | 3.21
597 | 597 | s-BPDA/PDA | O=C1N(C2=CC=C([*])C=C2)C(C3=CC=C(C4=CC(C(N([*])C5=O)=O)=C5C=C4)C=C31)=O | 10.1295/polymj.PJ2006234 | 2007 | 370 | 587 |  |  |  | 10.3 | 414 | 0 | 3.46
598 | 598 | PMDA/APAB | O=C1N(C2=CC=C(C(OC3=CC=C([*])C=C3)=O)C=C2)C(C4=CC5=C(C(N([*])C5=O)=O)C=C41)=O | 10.1295/polymj.PJ2006234 | 2007 |  | 531 |  |  |  | 2 | 347 | 26.1 | 3.29 |  | 0.172
599 | 599 | s-BPDA/APAB | O=C1N(C2=CC=C(C(OC3=CC=C([*])C=C3)=O)C=C2)C(C4=CC=C(C5=CC(C(N([*])C6=O)=O)=C6C=C5)C=C41)=O | 10.1295/polymj.PJ2006234 | 2007 |  | 534 |  |  |  | 3.4 | 385 | 16.7 | 3.28 |  | 0.183
600 | 600 | PMDA/TFMB | O=C1N(C2=CC(C(F)(F)F)=C(C3=CC=C([*])C=C3C(F)(F)F)C=C2)C(C4=CC5=C(C(N([*])C5=O)=O)C=C41)=O | 10.1295/polymj.PJ2006234 | 2007 | 400 | 589 |  |  |  | -4.7 | 403 | 0 | 2.86 |  | 0.131
601 | 601 | s-BPDA/TFMB | O=C1N(C2=CC(C(F)(F)F)=C(C3=CC=C([*])C=C3C(F)(F)F)C=C2)C(C4=CC=C(C5=CC(C(N([*])C6=O)=O)=C6C=C5)C=C41)=O | 10.1295/polymj.PJ2006234 | 2007 | 314 | 571 |  |  |  | 33.8 | 382 | 42 | 2.93 |  | 0.04
602 | 602 | PMDA/4,4'-ODA | O=C1N(C2=CC=C(OC3=CC=C([*])C=C3)C=C2)C(C4=CC5=C(C(N([*])C5=O)=O)C=C41)=O | 10.1295/polymj.PJ2006234 | 2007 | 409 | 567 |  |  |  |  | 419 | 0 | 3.19 |  | 0.054
603 | 603 | s-BPDA/4,4'-ODA | O=C1N(C2=CC=C(OC3=CC=C([*])C=C3)C=C2)C(C4=CC=C(C5=CC(C(N([*])C6=O)=O)=C6C=C5)C=C41)=O | 10.1295/polymj.PJ2006234 | 2007 | 272 | 558 |  |  |  |  | 414 | 0 | 3.33 |  | 0.028
604 | 604 | SPI | O=C(N([*])C1=O)C2=C1C=CC(OC3=CC=C(C(N(C4=CC=C(SC5=CC=C([*])C=C5)C=C4)C6=O)=O)C6=C3)=C2 | 10.1039/C7TC01894K | 2017 | 240 | 566 |  |  |  | 57 | 394
605 | 605 | DISPI | O=C(N([*])C1=O)C2=C1C=CC(OC3=CC=C(C(N(C4=CC=C(SC5=CC=C(SC6=CC=C([*])C=C6)C=C5)C=C4)C7=O)=O)C7=C3)=C2 | 10.1039/C7TC01894K | 2017 | 219 | 563 |  |  |  | 59 | 418
606 | 606 | P 1 | O=C1N([*])C(C2=CC=C(C(C3=CC(C(N(C4=C(N5CCN(C6=C([*])C=C(C(F)(F)F)C=C6)CC5)C=CC(C(F)(F)F)=C4)C7=O)=O)=C7C=C3)(C(F)(F)F)C(F)(F)F)C=C21)=O | 10.1016/j.eurpolymj.2013.10.030 | 2014 | 266 | 345 | 405 |  |  |  | 242
607 | 607 | P 2 | O=C1N([*])C(C2=CC=C(C(C3=CC(C(N(C4=C(OC5=CC=C(OC6=C([*])C=C(C(F)(F)F)C=C6)C=C5)C=CC(C(F)(F)F)=C4)C7=O)=O)=C7C=C3)(C(F)(F)F)C(F)(F)F)C=C21)=O | 10.1016/j.eurpolymj.2013.10.030 | 2014 | 231 | 432 | 480 |  |  |  | 256
608 | 608 | P 3 | O=C(N(C1=C(N2CCN(C3=C([*])C=C(C(F)(F)F)C=C3)CC2)C=CC(C(F)(F)F)=C1)C4=O)C5=C4C=CC(OC6=CC=C(C(C7=CC=C(OC8=CC=C(C(N([*])C9=O)=O)C9=C8)C=C7)(C(F)(F)F)C(F)(F)F)C=C6)=C5 | 10.1016/j.eurpolymj.2013.10.030 | 2014 | 211 | 360 | 410 |  |  |  | 341
609 | 609 | P 4 | O=C(N(C1=C(OC2=CC=C(OC3=C([*])C=C(C(F)(F)F)C=C3)C=C2)C=CC(C(F)(F)F)=C1)C4=O)C5=C4C=CC(OC6=CC=C(C(C7=CC=C(OC8=CC=C(C(N([*])C9=O)=O)C9=C8)C=C7)(C(F)(F)F)C(F)(F)F)C=C6)=C5 | 10.1016/j.eurpolymj.2013.10.030 | 2014 | 142 | 445 | 495 |  |  |  | 248
610 | 610 | PI 1 | O=C(C1=CC=C2C(N([*])C(C2=C1)=O)=O)OC3CCC(OC(C4=CC=C(C(N(C5=CC=C(OC6=C(C(F)(F)F)C=C([*])C=C6)C(C(F)(F)F)=C5)C7=O)=O)C7=C4)=O)CC3 | 10.1177/0954008317696563 | 2017 | 237 | 317 | 326 | 50 | 2.2 | 59 | 354 | 53
611 | 611 | PI 2 | O=C(C1=CC=C2C(N([*])C(C2=C1)=O)=O)OC3CCC(OC(C4=CC=C(C(N(C5=CC=CC(OC6=CC=CC(OC7=CC=CC([*])=C7)=C6)=C5)C8=O)=O)C8=C4)=O)CC3 | 10.1177/0954008317696563 | 2017 | 188 | 315 | 324 | 90.2 | 3.9 | 116 | 356 | 55
612 | 612 | PI 3 | O=C(C1=CC=C2C(N([*])C(C2=C1)=O)=O)OC3CCC(OC(C4=CC=C(C(N(C5=CC=CC(OC6=CC=C(S(C7=CC=C(OC8=CC=CC([*])=C8)C=C7)(=O)=O)C=C6)=C5)C9=O)=O)C9=C4)=O)CC3 | 10.1177/0954008317696563 | 2017 | 224 | 314 | 323 | 63.2 | 2.7 | 78 | 345 | 66
613 | 613 | PI 4 | O=C(C1=CC=C2C(N([*])C(C2=C1)=O)=O)OC3CCC(OC(C4=CC=C(C(N(C5=CC(C(F)(F)F)=C(OC6=CC=C(S(C7=CC=C(OC8=CC=C([*])C=C8C(F)(F)F)C=C7)(=O)=O)C=C6)C=C5)C9=O)=O)C9=C4)=O)CC3 | 10.1177/0954008317696563 | 2017 | 240 | 305 | 320 | 88.6 | 2.8 | 49 | 348 | 62
614 | 614 | PI 5 | O=C(C1=CC=C2C(N([*])C(C2=C1)=O)=O)OC3CCC(OC(C4=CC=C(C(N(C5=CC=C(OC6=CC=C(C(C)(C)C7=CC=C(OC8=CC=C([*])C=C8)C=C7)C=C6)C=C5)C9=O)=O)C9=C4)=O)CC3 | 10.1177/0954008317696563 | 2017 | 221 | 317 | 327 | 77.9 | 2.7 | 68 | 369 | 27
615 | 615 | PI 1 | O=C1N([*])C(C2=C1C=C3C([C@@](F)(C(F)(F)F)C4=C([C@]3(C(F)(F)F)F)C=C5C(N(C(C5=C4)=O)C6=CC(C(F)(F)F)=C(C=C6)C7=CC=C([*])C=C7C(F)(F)F)=O)=C2)=O | 10.3390/polym10050546 | 2018 | 401 | 557 |  | 113 | 1.2 | 14 | 358 | 46
616 | 616 | PI 2 | O=C1N([*])C(C2=C1C=C3C([C@@](F)(C(F)(F)F)C4=C([C@]3(C(F)(F)F)F)C=C5C(N(C(C5=C4)=O)C6=CC(C(F)(F)F)=C(C=C6)OC7=C(C(F)(F)F)C=C([*])C=C7)=O)=C2)=O | 10.3390/polym10050546 | 2018 | 369 | 550 |  | 96 | 4.5 | 18 | 344 | 64
617 | 617 | PI 3 | O=C(N1C2=CC(C(F)(F)F)=C(C=C2)C3=CC=C([*])C=C3C(F)(F)F)C4=CC(C(C(F)(F)F)(C(F)(F)F)C5=CC(C(N([*])C6=O)=O)=C6C=C5)=CC=C4C1=O | 10.3390/polym10050546 | 2018 | 315 | 521 |  | 84 | 2.6 | 49 | 370 | 43
618 | 618 | PI 4 | O=C(N1C2=CC(C(F)(F)F)=C(C=C2)OC3=C(C(F)(F)F)C=C([*])C=C3)C4=CC(C(C(F)(F)F)(C(F)(F)F)C5=CC(C(N([*])C6=O)=O)=C6C=C5)=CC=C4C1=O | 10.3390/polym10050546 | 2018 | 300 | 520 |  | 65 | 1.1 | 63 | 353 | 71
619 | 619 | PI 5 | O=C1N([*])C(C2CC3C(N(C(C3CC12)=O)C4=CC(C(F)(F)F)=C(C=C4)C5=CC=C([*])C=C5C(F)(F)F)=O)=O | 10.3390/polym10050546 | 2018 | 292 | 501 |  | 71 | 1.8 | 44 | 304 | 79
620 | 620 | PI 6 | O=C1N([*])C(C2CC3C(N(C(C3CC12)=O)C4=CC(C(F)(F)F)=C(C=C4)OC5=C(C(F)(F)F)C=C([*])C=C5)=O)=O | 10.3390/polym10050546 | 2018 | 348 | 497 |  | 39 | 1.8 | 64 | 296 | 83
621 | 621 | BTDA/ODA | O=C1N(C2=CC=C(OC3=CC=C([*])C=C3)C=C2)C(C4=C1C=CC(C(C5=CC6=C(C(N([*])C6=O)=O)C=C5)=O)=C4)=O | 10.1016/j.ijhydene.2010.06.038 | 2010 | 290
622 | 622 | BTDA/DDS | O=C1N(C2=CC=C(S(C3=CC=C([*])C=C3)(=O)=O)C=C2)C(C4=C1C=CC(C(C5=CC6=C(C(N([*])C6=O)=O)C=C5)=O)=C4)=O | 10.1016/j.ijhydene.2010.06.038 | 2010 | 298 | 210.8 | 264
623 | 623 | BTDA/DAH | O=C1N(CCCCCC[*])C(C2=C1C=CC(C(C3=CC4=C(C(N([*])C4=O)=O)C=C3)=O)=C2)=O | 10.1016/j.ijhydene.2010.06.038 | 2010 | 142 | 407.7 | 435
624 | 624 | PMDA/AP h | O=C(N([*])C1=O)C2=C1C=C3C(C(N(C4=CC=C(C=C4)C5(C6=CC=CC=C6C(O5)=O)C7=CC=C(C=C7)[*])C3=O)=O)=C2 | 10.1002/pola.28937 | 2018 | 460
625 | 625 | 6FDA/AP h | O=C(N([*])C1=O)C2=C1C=C(C(C(F)(F)F)(C(F)(F)F)C3=CC=C(C(N(C4=CC=C(C=C4)C5(C6=CC=CC=C6C(O5)=O)C7=CC=C(C=C7)[*])C8=O)=O)C8=C3)C=C2 | 10.1002/pola.28937 | 2018 | 350
626 | 626 | NTDA/AP h | O=C1N(C2=CC=C(C3(C4=CC=C([*])C=C4)C5=CC=CC=C5C(O3)=O)C=C2)C(C6=CC=C7C(N([*])C(C8=CC=C1C6=C87)=O)=O)=O | 10.1002/pola.28937 | 2018 | 480
627 | 627 | NTDA/AP h I | O=C1N(C2=CC=C(C3(C4=CC=C([*])C=C4)C5=CC=CC=C5C(N3)=O)C=C2)C(C6=CC=C7C(N([*])C(C8=CC=C1C6=C87)=O)=O)=O | 10.1002/pola.28937 | 2018 | 460
628 | 628 | NTDA/AA n | O=C1N(C2=CC=C(C3(C4=CC=CC=C4C(C5=C3C=CC=C5)=O)C6=CC=C([*])C=C6)C=C2)C(C7=CC=C8C(N([*])C(C9=CC=C1C7=C98)=O)=O)=O | 10.1002/pola.28937 | 2018 | 480
629 | 629 | NTDA/DDA | O=C1N(CCCCCCCCCCCC[*])C(C2=CC=C3C(N([*])C(C4=CC=C1C2=C43)=O)=O)=O | 10.1002/pola.28937 | 2018 | 310
630 | 630 | NTDA/DODDA | O=C1N(CCCOCCCCOCCC[*])C(C2=CC=C3C(N([*])C(C4=CC=C1C2=C43)=O)=O)=O | 10.1002/pola.28937 | 2018 | 260
631 | 631 | NTDA/TOTDA | O=C1N(CCCOCCOCCOCCC[*])C(C2=CC=C3C(N([*])C(C4=CC=C1C2=C43)=O)=O)=O | 10.1002/pola.28937 | 2018 | 215
632 | 632 | 6FBCA | O=C1N([*])C(C2C3C(C(N(C4CCC(C(C5CCC([*])CC5)(C(F)(F)F)C(F)(F)F)CC4)C3=O)=O)C21)=O | 10.2494/photopolymer.16.263 | 2003 | 326 |  | 440 |  |  |  | 230
633 | 633 | P-CBDA | O=C1N(C(C2C3C(C21)C(N(C3=O)C4=CC=C(C=C4)[C@@H]5C(C(OC)=O)[C@@H](C5C(OC)=O)C6=CC=C(C=C6)[*])=O)=O)[*] | 10.1021/acs.iecr.6b02221 | 2016 |  | 365 | 390 | 75
634 | 634 | P-PMDA | O=C(C1=C(C2=O)C=C(C3=C1)C(N(C3=O)[*])=O)N2C4=CC=C(C=C4)[C@@H]5C(C(OC)=O)[C@@H](C5C(OC)=O)C6=CC=C(C=C6)[*] | 10.1021/acs.iecr.6b02221 | 2016 |  | 410 | 425 | 89
635 | 635 | P-BTDA | O=C(N1C2=CC=C([C@@H]3[C@H](C(OC)=O)[C@H](C4=CC=C([*])C=C4)[C@H]3C(OC)=O)C=C2)C5=C(C=CC(C(C6=CC=C(C(N([*])C7=O)=O)C7=C6)=O)=C5)C1=O | 10.1021/acs.iecr.6b02221 | 2016 | 258 | 400 | 420 | 48
636 | 636 | P-ODPA | O=C(N1C2=CC=C([C@@H]3[C@H](C(OC)=O)[C@H](C4=CC=C([*])C=C4)[C@H]3C(OC)=O)C=C2)C5=C(C=CC(OC6=CC=C(C(N([*])C7=O)=O)C7=C6)=C5)C1=O | 10.1021/acs.iecr.6b02221 | 2016 | 248 | 395 | 410 | 98
637 | 637 | P-BPDA | O=C(N1C2=CC=C([C@@H]3[C@H](C(OC)=O)[C@H](C4=CC=C([*])C=C4)[C@H]3C(OC)=O)C=C2)C5=C(C=CC(C6=CC=C(C(N([*])C7=O)=O)C7=C6)=C5)C1=O | 10.1021/acs.iecr.6b02221 | 2016 | 254 | 395 | 410 | 71
638 | 638 | P-DSDA | O=C(N1C2=CC=C([C@@H]3[C@H](C(OC)=O)[C@H](C4=CC=C([*])C=C4)[C@H]3C(OC)=O)C=C2)C5=C(C=CC(S(C6=CC=C(C(N([*])C7=O)=O)C7=C6)=O)=C5)C1=O | 10.1021/acs.iecr.6b02221 | 2016 | 275 | 410 | 425 | 90
639 | 639 | BANB/PMDA | O=C1N([*])C(C2=CC3=C(C(N(C4=CC=C(C5(C6=CC=C([*])C=C6)CC7CCC5C7)C=C4)C3=O)=O)C=C21)=O | 10.1002/(SICI)1099-0518(19990901)37:17<3449::AID-POLA2>3.0.CO;2-N | 1999 | 346 | 405
640 | 640 | BANB/BPDA | O=C(N(C1=CC=C(C2(C3=CC=C([*])C=C3)CC4CCC2C4)C=C1)C5=O)C6=C5C=CC(C7=CC=C(C(N([*])C8=O)=O)C8=C7)=C6 | 10.1002/(SICI)1099-0518(19990901)37:17<3449::AID-POLA2>3.0.CO;2-N | 1999 |  | 410
641 | 641 | BANB/BTDA | O=C(N(C1=CC=C(C2(C3=CC=C([*])C=C3)CC4CCC2C4)C=C1)C5=O)C6=C5C=CC(C(C7=CC=C(C(N([*])C8=O)=O)C8=C7)=O)=C6 | 10.1002/(SICI)1099-0518(19990901)37:17<3449::AID-POLA2>3.0.CO;2-N | 1999 | 347 | 410
642 | 642 | BANB/6FDA | O=C(N(C1=CC=C(C2(C3=CC=C([*])C=C3)CC4CCC2C4)C=C1)C5=O)C6=C5C=CC(C(C7=CC=C(C(N([*])C8=O)=O)C8=C7)(C(F)(F)F)C(F)(F)F)=C6 | 10.1002/(SICI)1099-0518(19990901)37:17<3449::AID-POLA2>3.0.CO;2-N | 1999 | 332 | 419
643 | 643 | BANB/ODPA | O=C(N(C1=CC=C(C2(C3=CC=C([*])C=C3)CC4CCC2C4)C=C1)C5=O)C6=C5C=CC(OC7=CC=C(C(N([*])C8=O)=O)C8=C7)=C6 | 10.1002/(SICI)1099-0518(19990901)37:17<3449::AID-POLA2>3.0.CO;2-N | 1999 | 327 | 419
644 | 644 | BAAD/PMDA | O=C(N(C(C=C1)=CC=C1C2(C3CC4CC(CC2C4)C3)C(C=C5)=CC=C5[*])C6=O)C7=C6C=C(C(N([*])C8=O)=O)C8=C7 | 10.1002/(SICI)1099-0518(19990901)37:17<3449::AID-POLA2>3.0.CO;2-N | 1999 |  | 442
645 | 645 | BAAD/BPDA | O=C(N(C(C=C1)=CC=C1C2(C3CC4CC(CC2C4)C3)C(C=C5)=CC=C5[*])C6=O)C7=C6C=CC(C8=CC=C(C(N([*])C9=O)=O)C9=C8)=C7 | 10.1002/(SICI)1099-0518(19990901)37:17<3449::AID-POLA2>3.0.CO;2-N | 1999 | 323 | 420
646 | 646 | BAAD/BTDA | O=C(N(C(C=C1)=CC=C1C2(C3CC4CC(CC2C4)C3)C(C=C5)=CC=C5[*])C6=O)C7=C6C=CC(C(C8=CC=C(C(N([*])C9=O)=O)C9=C8)=O)=C7 | 10.1002/(SICI)1099-0518(19990901)37:17<3449::AID-POLA2>3.0.CO;2-N | 1999 | 363 | 416
647 | 647 | BAAD/6FDA | O=C(N(C(C=C1)=CC=C1C2(C3CC4CC(CC2C4)C3)C(C=C5)=CC=C5[*])C6=O)C7=C6C=CC(C(C8=CC=C(C(N([*])C9=O)=O)C9=C8)(C(F)(F)F)C(F)(F)F)=C7 | 10.1002/(SICI)1099-0518(19990901)37:17<3449::AID-POLA2>3.0.CO;2-N | 1999 | 349 | 421
648 | 648 | BAAD/ODPA | O=C(N(C(C=C1)=CC=C1C2(C3CC4CC(CC2C4)C3)C(C=C5)=CC=C5[*])C6=O)C7=C6C=CC(OC8=CC=C(C(N([*])C9=O)=O)C9=C8)=C7 | 10.1002/(SICI)1099-0518(19990901)37:17<3449::AID-POLA2>3.0.CO;2-N | 1999 | 331 | 426
649 | 649 | BACH/BTDA | O=C(N(C1=CC=C(C2(C3=CC=C([*])C=C3)CCCCC2)C=C1)C4=O)C5=C4C=CC(C(C6=CC=C(C(N([*])C7=O)=O)C7=C6)=O)=C5 | 10.1002/masy.19991420119 | 1999 | 305
650 | 650 | BACH/6FDA | O=C(N(C1=CC=C(C2(C3=CC=C([*])C=C3)CCCCC2)C=C1)C4=O)C5=C4C=CC(C(C6=CC=C(C(N([*])C7=O)=O)C7=C6)(C(F)(F)F)C(F)(F)F)=C5 | 10.1002/masy.19991420119 | 1999 | 293
651 | 651 | BACH/ODPA | O=C(N(C1=CC=C(C2(C3=CC=C([*])C=C3)CCCCC2)C=C1)C4=O)C5=C4C=CC(OC6=CC=C(C(N([*])C7=O)=O)C7=C6)=C5 | 10.1002/masy.19991420119 | 1999 | 290
652 | 652 | FPI 1 | O=C(C1=CC(OC2=CC(C(N([*])C3=O)=O)=C3C=C2)=CC=C1C4=O)N4C(C=C5C(F)(F)F)=CC=C5OC[C@H]6CC[C@](COC7=C(C(F)(F)F)C=C([*])C=C7)(C)C6(C)C | 10.1016/j.polymer.2013.08.014 | 2013 | 221 | 369 | 397 | 87.1 | 2.55 | 53.4 | 341.5
653 | 653 | FPI 2 | O=C(C1=CC(C2=CC(C(N([*])C3=O)=O)=C3C=C2)=CC=C1C4=O)N4C(C=C5C(F)(F)F)=CC=C5OC[C@H]6CC[C@](COC7=C(C(F)(F)F)C=C([*])C=C7)(C)C6(C)C | 10.1016/j.polymer.2013.08.014 | 2013 | 233 | 360 | 377 | 122.2 | 3.18 | 38.7 | 362.5
654 | 654 | FPI 3 | O=C(C1=CC(C(C2=CC(C(N([*])C3=O)=O)=C3C=C2)=O)=CC=C1C4=O)N4C(C=C5C(F)(F)F)=CC=C5OC[C@H]6CC[C@](COC7=C(C(F)(F)F)C=C([*])C=C7)(C)C6(C)C | 10.1016/j.polymer.2013.08.014 | 2013 | 230 | 367 | 392 | 99.4 | 2.36 | 54 | 377.5
655 | 655 | FPI 4 | O=C(C1=CC(C(OC[C@@]2(C)C(C)(C)[C@@H](COC(C3=CC(C(N([*])C4=O)=O)=C4C=C3)=O)CC2)=O)=CC=C1C5=O)N5C(C=C6C(F)(F)F)=CC=C6OC[C@H]7CC[C@](COC8=C(C(F)(F)F)C=C([*])C=C8)(C)C7(C)C | 10.1016/j.polymer.2013.08.014 | 2013 | 195 | 360 | 369 | 74.1 | 2.22 | 69 | 354
656 | 656 | NPI 1 | O=C(C1=CC(OC2=CC(C(N([*])C3=O)=O)=C3C=C2)=CC=C1C4=O)N4C(C=C5)=CC=C5OC6=CC=C(OC7=CC=C([*])C=C7)C=C6 | 10.1016/j.polymer.2013.08.014 | 2013 | 262 | 507 | 547 | 94.2 | 2.45 | 50.1 | 364
657 | 657 | NPI 2 | O=C(C1=CC(C2=CC(C(N([*])C3=O)=O)=C3C=C2)=CC=C1C4=O)N4C(C=C5)=CC=C5OC6=CC=C(OC7=CC=C([*])C=C7)C=C6 | 10.1016/j.polymer.2013.08.014 | 2013 | 264 | 521 | 556 | 115 | 3.01 | 31.3 | 409
658 | 658 | NPI 3 | O=C(C1=CC(C(C2=CC(C(N([*])C3=O)=O)=C3C=C2)=O)=CC=C1C4=O)N4C(C=C5)=CC=C5OC6=CC=C(OC7=CC=C([*])C=C7)C=C6 | 10.1016/j.polymer.2013.08.014 | 2013 | 261 | 486 | 521 | 114 | 2.91 | 46 | 440
659 | 659 | NPI 4 | O=C(C1=CC(C(OC[C@@]2(C)C(C)(C)[C@@H](COC(C3=CC(C(N([*])C4=O)=O)=C4C=C3)=O)CC2)=O)=CC=C1C5=O)N5C(C=C6)=CC=C6OC7=CC=C(OC8=CC=C([*])C=C8)C=C7 | 10.1016/j.polymer.2013.08.014 | 2013 | 199 | 367 | 375 | 66.3 | 1.99 | 66 | 380
660 | 660 | PMDA/DA-IS | [*]C(C=C1)=CC=C1O[C@@H]2COC3[C@H](OC4=CC=C(N(C5=O)C(C6=C5C=C(C(N([*])C7=O)=O)C7=C6)=O)C=C4)COC32 | 10.1177/0954008316634443 | 2016 | 300 | 426 |  | 160
661 | 661 | HPMDA/DA-IS | [*]C(C=C1)=CC=C1O[C@@H]2COC3[C@H](OC4=CC=C(N5C(C6CC7C(C(N([*])C7=O)=O)CC6C5=O)=O)C=C4)COC32 | 10.1177/0954008316634443 | 2016 | 290 | 427 |  | 89
662 | 662 | BPADA/DA-IS | [*]C(C=C1)=CC=C1O[C@@H]2COC3[C@H](OC4=CC=C(N(C5=O)C(C6=C5C=C(OC7=CC=C(C(C)(C8=CC=C(OC9=CC(C(N([*])C%10=O)=O)=C%10C=C9)C=C8)C)C=C7)C=C6)=O)C=C4)COC32 | 10.1177/0954008316634443 | 2016 | 204 | 427 |  | 109
663 | 663 | 6FDA/DA-IS | [*]C(C=C1)=CC=C1O[C@@H]2COC3[C@H](OC4=CC=C(N(C5=O)C(C6=C5C=C(C(C7=CC(C(N([*])C8=O)=O)=C8C=C7)(C(F)(F)F)C(F)(F)F)C=C6)=O)C=C4)COC32 | 10.1177/0954008316634443 | 2016 | 273 | 434 |  | 114
664 | 664 | HQPDA/DA-IS | [*]C(C=C1)=CC=C1O[C@@H]2COC3[C@H](OC4=CC=C(N(C5=O)C(C6=C5C=C(OC7=CC=C(OC8=CC(C(N([*])C9=O)=O)=C9C=C8)C=C7)C=C6)=O)C=C4)COC32 | 10.1177/0954008316634443 | 2016 | 235 | 444 |  | 117
665 | 665 | 4,4'-ODPA/DA-IS | [*]C(C=C1)=CC=C1O[C@@H]2COC3[C@H](OC4=CC=C(N(C5=O)C(C6=C5C=C(OC7=CC(C(N([*])C8=O)=O)=C8C=C7)C=C6)=O)C=C4)COC32 | 10.1177/0954008316634443 | 2016 | 245 | 441 |  | 128
666 | 666 | 4,4'BPDA/DA-IS | [*]C(C=C1)=CC=C1O[C@@H]2COC3[C@H](OC4=CC=C(N(C5=O)C(C6=C5C=C(C7=CC(C(N([*])C8=O)=O)=C8C=C7)C=C6)=O)C=C4)COC32 | 10.1177/0954008316634443 | 2016 | 235 | 436 |  | 168
667 | 667 | PMDA/DA-IM | [*]C(C=C1)=CC=C1O[C@H]2COC3[C@H](OC4=CC=C(N(C5=O)C(C6=C5C=C(C(N([*])C7=O)=O)C7=C6)=O)C=C4)COC32 | 10.1177/0954008316634443 | 2016 | 297 | 421 |  | 176
668 | 668 | HPMDA/DA-IM | [*]C(C=C1)=CC=C1O[C@H]2COC3[C@H](OC4=CC=C(N5C(C6CC7C(C(N([*])C7=O)=O)CC6C5=O)=O)C=C4)COC32 | 10.1177/0954008316634443 | 2016 | 301 | 420 |  | 93
669 | 669 | BPADA/DA-IM | [*]C(C=C1)=CC=C1O[C@H]2COC3[C@H](OC4=CC=C(N(C5=O)C(C6=C5C=C(OC7=CC=C(C(C)(C8=CC=C(OC9=CC(C(N([*])C%10=O)=O)=C%10C=C9)C=C8)C)C=C7)C=C6)=O)C=C4)COC32 | 10.1177/0954008316634443 | 2016 | 242 | 427 |  | 161
670 | 670 | 6FDA/DA-IM | [*]C(C=C1)=CC=C1O[C@H]2COC3[C@H](OC4=CC=C(N(C5=O)C(C6=C5C=C(C(C7=CC(C(N([*])C8=O)=O)=C8C=C7)(C(F)(F)F)C(F)(F)F)C=C6)=O)C=C4)COC32 | 10.1177/0954008316634443 | 2016 | 280 | 428 |  | 137
671 | 671 | HQPDA/DA-IM | [*]C(C=C1)=CC=C1O[C@H]2COC3[C@H](OC4=CC=C(N(C5=O)C(C6=C5C=C(OC7=CC=C(OC8=CC(C(N([*])C9=O)=O)=C9C=C8)C=C7)C=C6)=O)C=C4)COC32 | 10.1177/0954008316634443 | 2016 | 207 | 439 |  | 127
672 | 672 | 4,4'-ODPA/DA-IM | [*]C(C=C1)=CC=C1O[C@H]2COC3[C@H](OC4=CC=C(N(C5=O)C(C6=C5C=C(OC7=CC(C(N([*])C8=O)=O)=C8C=C7)C=C6)=O)C=C4)COC32 | 10.1177/0954008316634443 | 2016 | 254 | 433 |  | 136
673 | 673 | 4,4'BPDA/DA-IM | [*]C(C=C1)=CC=C1O[C@H]2COC3[C@H](OC4=CC=C(N(C5=O)C(C6=C5C=C(C7=CC(C(N([*])C8=O)=O)=C8C=C7)C=C6)=O)C=C4)COC32 | 10.1177/0954008316634443 | 2016 | 249 | 434 |  | 228
674 | 674 | PI 1 | O=C1N([*])C(C2=CC=C(OC3=CC(C(N(C4=CC=C(O[C@@H]5[C@]6([H])[C@]([C@H](OC7=C(C(F)(F)F)C=C([*])C=C7)CO6)([H])OC5)C(C(F)(F)F)=C4)C8=O)=O)=C8C=C3)C=C21)=O | 10.1002/pola.28700 | 2017 | 235 | 439 | 453 | 114 | 2.7 | 57 | 306
675 | 675 | PI 2 | O=C1N([*])C(C2=CC=C(C3=CC(C(N(C4=CC=C(O[C@@H]5[C@]6([H])[C@]([C@H](OC7=C(C(F)(F)F)C=C([*])C=C7)CO6)([H])OC5)C(C(F)(F)F)=C4)C8=O)=O)=C8C=C3)C=C21)=O | 10.1002/pola.28700 | 2017 | 258 | 435 | 450 | 123 | 2.9 | 46 | 329
676 | 676 | PI 3 | O=C1N([*])C(C2=CC=C(C(C3=CC(C(N(C4=CC=C(O[C@@H]5[C@]6([H])[C@]([C@H](OC7=C(C(F)(F)F)C=C([*])C=C7)CO6)([H])OC5)C(C(F)(F)F)=C4)C8=O)=O)=C8C=C3)=O)C=C21)=O | 10.1002/pola.28700 | 2017 | 238 | 427 | 444 | 131 | 3.2 | 48 | 321
677 | 677 | PI 4 | O=C1N([*])C(C2=CC(OC(C=C3)=CC=C3C(C)(C)C(C=C4)=CC=C4OC5=CC6=C(C(N(C7=CC=C(O[C@@H]8[C@]9([H])[C@]([C@H](OC%10=C(C(F)(F)F)C=C([*])C=C%10)CO9)([H])OC8)C(C(F)(F)F)=C7)C6=O)=O)C=C5)=CC=C21)=O | 10.1002/pola.28700 | 2017 | 207 | 458 | 471 | 92 | 2.7 | 62 | 366
678 | 678 | PI 5 | O=C1N([*])C(C2=CC=C(C(C(F)(F)F)(C(F)(F)F)C3=CC(C(N(C4=CC=C(O[C@@H]5[C@]6([H])[C@]([C@H](OC7=C(C(F)(F)F)C=C([*])C=C7)CO6)([H])OC5)C(C(F)(F)F)=C4)C8=O)=O)=C8C=C3)C=C21)=O | 10.1002/pola.28700 | 2017 | 260 | 445 | 461 | 99 | 2.5 | 53 | 309
679 | 679 | PI 6 | O=C1N([*])C(C2=CC=C(C(C(F)(F)F)(C(F)(F)F)C3=CC(C(N(C4=CC=C(O[C@@H]5[C@]6([H])[C@]([C@H](OC7=C(C)C=C([*])C=C7)CO6)([H])OC5)C(C)=C4)C8=O)=O)=C8C=C3)C=C21)=O | 10.1002/pola.28700 | 2017 | 260 | 446 | 457 | 108 | 2.2 | 57 | 314
680 | 680 | PI 7 | O=C1N([*])C(C2=CC=C(C(C(F)(F)F)(C(F)(F)F)C3=CC(C(N(C4=CC=C(O[C@@H]5[C@]6([H])[C@]([C@H](OC7=CC=C([*])C=C7)CO6)([H])OC5)C=C4)C8=O)=O)=C8C=C3)C=C21)=O | 10.1002/pola.28700 | 2017 | 280 | 461 | 471 | 122 | 2.3 | 56 | 330
681 | 681 | PI 8 | O=C1N([*])C(C2=CC=C(C(C(F)(F)F)(C(F)(F)F)C3=CC(C(N(C4=CC=C(OC5=CC=C(C6=CC=C(OC7=C(C(F)(F)F)C=C([*])C=C7)C=C6)C=C5)C(C(F)(F)F)=C4)C8=O)=O)=C8C=C3)C=C21)=O | 10.1002/pola.28700 | 2017 | 267 | 536 | 553 | 100 | 2.1 | 51 | 320
682 | 682 | 7a | [*]C(C=C1)=CC=C1C2(CC3C(C4C5(C3C6)C2)C7)CC5C4CCC76C8=CC=C(N9C(C%10=CC%11=C(C(N([*])C%11=O)=O)C=C%10C9=O)=O)C=C8 | 10.1021/cm970341k | 1998 |  | 548 |  | 87 | 2.3 | 97 |  |  | 2.64
683 | 683 | 7b | [*]C(C=C1)=CC=C1C2(CC3C(C4C5(C3C6)C2)C7)CC5C4CCC76C8=CC=C(N9C(C%10=CC(C(C%11=CC=C(C(N([*])C%12=O)=O)C%12=C%11)=O)=CC=C%10C9=O)=O)C=C8 | 10.1021/cm970341k | 1998 |  | 536 |  | 123.5 | 2.2 | 92 |  |  | 2.72
684 | 684 | 7c | [*]C(C=C1)=CC=C1C2(CC3C(C4C5(C3C6)C2)C7)CC5C4CCC76C8=CC=C(N9C(C%10=CC(OC%11=CC=C(C(N([*])C%12=O)=O)C%12=C%11)=CC=C%10C9=O)=O)C=C8 | 10.1021/cm970341k | 1998 |  | 537 |  | 84.1 | 2.2 | 69 |  |  | 2.68
685 | 685 | 7d | [*]C(C=C1)=CC=C1C2(CC3C(C4C5(C3C6)C2)C7)CC5C4CCC76C8=CC=C(N9C(C%10=CC(C(C(F)(F)F)(C(F)(F)F)C%11=CC=C(C(N([*])C%12=O)=O)C%12=C%11)=CC=C%10C9=O)=O)C=C8 | 10.1021/cm970341k | 1998 |  | 518 |  | 26.9 | 2.3 | 61 |  |  | 2.53
686 | 686 | 7f | [*]C(C=C1)=CC=C1C2(CC3C(C4C5(C3C6)C2)C7)CC5C4CCC76C8=CC=C(N9C(C%10=CC(OC%11=CC=C(OC%12=CC=C(C(N([*])C%13=O)=O)C%13=C%12)C=C%11)=CC=C%10C9=O)=O)C=C8 | 10.1021/cm970341k | 1998 |  | 542 |  | 73.9 | 2.1 | 76 |  |  | 2.65
687 | 687 | 7g | [*]C(C=C1)=CC=C1C2(CC3C(C4C5(C3C6)C2)C7)CC5C4CCC76C8=CC=C(N9C(C%10=CC(C%11=CC=C(C(N([*])C%12=O)=O)C%12=C%11)=CC=C%10C9=O)=O)C=C8 | 10.1021/cm970341k | 1998 |  | 566 |  | 127 | 2.3 | 86 |  |  | 2.64
688 | 688 | 8a | CC1(CC2(C3=CC(OC4=CC=C(C=C4C(F)(F)F)C5=CC=C(N(C6=O)C(C(C=C7)=C6C=C7OC(C=C8)=CC=C8C(C)(C)C(C=C9)=CC=C9OC%10=CC=C%11C(C(N([*])C%11=O)=O)=C%10)=O)C=C5)=CC=C31)CC(C)(C%12=C2C=C(C=C%12)OC%13=CC=C(C=C%13C(F)(F)F)C%14=CC=C([*])C=C%14)C)C | 10.1016/j.memsci.2010.09.038 | 2010 |  | 461 | 524 | 41.3
689 | 689 | 8b | CC1(CC2(C3=CC(OC4=CC=C(C=C4C(F)(F)F)C5=CC=C(N(C6=O)C(C7=C6C=CC(C(C8=CC=C(C(N([*])C9=O)=O)C9=C8)(C(F)(F)F)C(F)(F)F)=C7)=O)C=C5)=CC=C31)CC(C)(C%10=C2C=C(C=C%10)OC%11=CC=C(C=C%11C(F)(F)F)C%12=CC=C([*])C=C%12)C)C | 10.1016/j.memsci.2010.09.038 | 2010 |  | 446 | 511 | 59.6
690 | 690 | 8c | CC1(CC2(C3=CC(OC4=CC=C(C=C4C(F)(F)F)C5=CC=C(N(C6=O)C(C7=C6C=CC(C(C8=CC=C(C(N([*])C9=O)=O)C9=C8)=O)=C7)=O)C=C5)=CC=C31)CC(C)(C%10=C2C=C(C=C%10)OC%11=CC=C(C=C%11C(F)(F)F)C%12=CC=C([*])C=C%12)C)C | 10.1016/j.memsci.2010.09.038 | 2010 |  | 427 | 490
691 | 691 | 8d | CC1(CC2(C3=CC(OC4=CC=C(C=C4C(F)(F)F)C5=CC=C(N(C6=O)C(C7=C6C=CC(OC8=CC=C(C(N([*])C9=O)=O)C9=C8)=C7)=O)C=C5)=CC=C31)CC(C)(C%10=C2C=C(C=C%10)OC%11=CC=C(C=C%11C(F)(F)F)C%12=CC=C([*])C=C%12)C)C | 10.1016/j.memsci.2010.09.038 | 2010 |  | 409 | 476 | 38
692 | 692 | 8e | CC1(CC2(C3=CC(OC4=CC=C(C=C4C(F)(F)F)C5=CC=C(N(C6=O)C(C7=C6C=C(C(N([*])C8=O)=O)C8=C7)=O)C=C5)=CC=C31)CC(C)(C9=C2C=C(C=C9)OC%10=CC=C(C=C%10C(F)(F)F)C%11=CC=C([*])C=C%11)C)C | 10.1016/j.memsci.2010.09.038 | 2010 |  | 491 | 543
693 | 693 | PIM-PI-PMDA | CC1(C)C2=CC3=NC4=C(N=C3C=C2C5(CC(C)(C6=CC7=C(C=C65)N=C(C=C(N(C8=O)C(C9=C8C=C(C(N([*])C%10=O)=O)C%10=C9)=O)C=C%11)C%11=N7)C)C1)C=C([*])C=C4 | 10.1002/pola.28950 | 2018 |  |  | 545
694 | 694 | PIM-PI-BTDA | CC1(C)C2=CC3=NC4=C(N=C3C=C2C5(CC(C)(C6=CC7=C(C=C65)N=C(C=C(N(C8=O)C(C9=C8C=CC(C(C%10=CC=C(C(N([*])C%11=O)=O)C%11=C%10)=O)=C9)=O)C=C%12)C%12=N7)C)C1)C=C([*])C=C4 | 10.1002/pola.28950 | 2018 |  |  | 542
695 | 695 | PIM-PI-6FDA | CC1(C)C2=CC3=NC4=C(N=C3C=C2C5(CC(C)(C6=CC7=C(C=C65)N=C(C=C(N(C8=O)C(C9=C8C=CC(C(C(F)(F)F)(C(F)(F)F)C%10=CC=C(C(N([*])C%11=O)=O)C%11=C%10)=C9)=O)C=C%12)C%12=N7)C)C1)C=C([*])C=C4 | 10.1002/pola.28950 | 2018 |  |  | 540 | 48.6
696 | 696 | PIM-PI-ODPA | CC1(C)C2=CC3=NC4=C(N=C3C=C2C5(CC(C)(C6=CC7=C(C=C65)N=C(C=C(N(C8=O)C(C9=C8C=CC(OC%10=CC=C(C(N([*])C%11=O)=O)C%11=C%10)=C9)=O)C=C%12)C%12=N7)C)C1)C=C([*])C=C4 | 10.1002/pola.28950 | 2018 |  |  | 490 | 60.4
697 | 697 | PIM-PI-BPADA | CC1(C)C2=CC3=NC4=C(N=C3C=C2C5(CC(C)(C6=CC7=C(C=C65)N=C(C=C(N(C8=O)C(C9=C8C=CC(OC%10=CC=CC(C(C)(C)C%11=CC=CC(OC%12=CC=C(C(N([*])C%13=O)=O)C%13=C%12)=C%11)=C%10)=C9)=O)C=C%14)C%14=N7)C)C1)C=C([*])C=C4 | 10.1002/pola.28950 | 2018 | 350 |  | 488 | 56.6
698 | 698 | CPI-1 | O=C1N([*])C(C(C1=C2)=CC=C2C(C(F)(F)F)(C(F)(F)F)C3=CC(C(N(C4=CC=CC(C5(C)CC(C)(C)C6=CC=C([*])C=C65)=C4)C7=O)=O)=C7C=C3)=O | 10.1016/j.orgel.2017.09.010 | 2017 | 333.1 | 494 | 510 | 91.6 | 2.1 |  | 361
699 | 699 | CPI-2 | O=C1N([*])C(C(C1=C2)=CC=C2C(C(F)(F)F)(C(F)(F)F)C3=CC(C(N(C4=CC=CC(C5(C)CC(C)(C)C6=CC([*])=CC=C65)=C4)C7=O)=O)=C7C=C3)=O | 10.1016/j.orgel.2017.09.010 | 2017 | 345.2 | 504 | 522 | 53.8 | 1.5 |  | 366
700 | 700 | a | [*]C1=CC=C(C2=CC=C(OC3=CC=C4C(C(CC4(C)C)(C5=CC=C(OC6=CC=C(C7=CC=C(N(C8=O)C(C9=C8C=C(C(N([*])C%10=O)=O)C%10=C9)=O)C=C7)C=C6C(F)(F)F)C=C5)C)=C3)C(C(F)(F)F)=C2)C=C1 | 10.1002/app.29868 | 2009 | 265 | 526 | 545 | 85 | 2.3 |  | 420
701 | 701 | b | [*]C1=CC=C(C2=CC=C(OC3=CC=C4C(C(CC4(C)C)(C5=CC=C(OC6=CC=C(C7=CC=C(N(C8=O)C(C9=C8C=CC(C(C%10=CC=C(C(N([*])C%11=O)=O)C%11=C%10)=O)=C9)=O)C=C7)C=C6C(F)(F)F)C=C5)C)=C3)C(C(F)(F)F)=C2)C=C1 | 10.1002/app.29868 | 2009 | 252 | 517 | 533 | 83 | 2.5 |  | 385
702 | 702 | c | [*]C1=CC=C(C2=CC=C(OC3=CC=C4C(C(CC4(C)C)(C5=CC=C(OC6=CC=C(C7=CC=C(N(C8=O)C(C9=C8C=CC(C(C(F)(F)F)(C(F)(F)F)C%10=CC=C(C(N([*])C%11=O)=O)C%11=C%10)=C9)=O)C=C7)C=C6C(F)(F)F)C=C5)C)=C3)C(C(F)(F)F)=C2)C=C1 | 10.1002/app.29868 | 2009 | 262 | 509 | 528 | 69 | 2.3 |  | 350
703 | 703 | d | [*]C1=CC=C(C2=CC=C(OC3=CC=C4C(C(CC4(C)C)(C5=CC=C(OC6=CC=C(C7=CC=C(N(C8=O)C(C9=C8C=CC(OC%10=CC=C(C(N([*])C%11=O)=O)C%11=C%10)=C9)=O)C=C7)C=C6C(F)(F)F)C=C5)C)=C3)C(C(F)(F)F)=C2)C=C1 | 10.1002/app.29868 | 2009 | 249 | 508 | 521 | 57 | 2.2 |  | 370
704 | 704 | e | [*]C1=CC=C(C2=CC=C(OC3=CC=C4C(C(CC4(C)C)(C5=CC=C(OC6=CC=C(C7=CC=C(N(C8=O)C(C9=C8C=C(OC%10=CC=C(C(C)(C)C%11=CC=C(OC%12=CC=C%13C(C(N([*])C%13=O)=O)=C%12)C=C%11)C=C%10)C=C9)=O)C=C7)C=C6C(F)(F)F)C=C5)C)=C3)C(C(F)(F)F)=C2)C=C1 | 10.1002/app.29868 | 2009 | 241 | 503 | 520 | 51 | 2 |  | 365
705 | 705 | PI a | O=C(C1=CC(C(C(F)(F)F)(C(F)(F)F)C2=CC3=C(C(N([*])C3=O)=O)C=C2)=CC=C14)N(C5=CC=C(C=C5)C6=NC7=CC(C(C8=CC(N=C(O9)C%10=CC=C(C=C%10)[*])=C9C=C8)(C(F)(F)F)C(F)(F)F)=CC=C7O6)C4=O | 10.1021/ma501891m | 2014 | 366 | 528 | 548 | 110 | 1.9
706 | 706 | PI b | O=C(C1=CC(C(C(F)(F)F)(C(F)(F)F)C2=CC3=C(C(N([*])C3=O)=O)C=C2)=CC=C14)N(C5=CC=CC(C6=NC7=CC(C(C8=CC(N=C(O9)C%10=CC=CC([*])=C%10)=C9C=C8)(C(F)(F)F)C(F)(F)F)=CC=C7O6)=C5)C4=O | 10.1021/ma501891m | 2014 | 306 | 553 | 576 | 122 | 1.8
707 | 707 | PI c | O=C(C1=CC(C(C(F)(F)F)(C(F)(F)F)C2=CC3=C(C(N([*])C3=O)=O)C=C2)=CC=C14)C(C5=CC=C(C=C5)C6=NC7=CC([*])=CC=C7O6)C4=O | 10.1021/ma501891m | 2014 | 357 | 531 | 556 | 120 | 2.1
708 | 708 | PI d | O=C(C1=CC(C(C(F)(F)F)(C(F)(F)F)C2=CC3=C(C(N([*])C3=O)=O)C=C2)=CC=C14)N(C5=CC=CC(C6=NC7=CC([*])=CC=C7O6)=C5)C4=O | 10.1021/ma501891m | 2014 | 317 | 559 | 586 | 115 | 1.9
709 | 709 | PI 1 | O=C(N1[*])C(C2C3=CC=C(C(C)(C)C)C=C3C(C(N(C4=CC=C(OC5=CC=C([*])C=C5)C=C4)C6=O)=O)C6C2)CC1=O | 10.1016/j.porgcoat.2013.01.006 | 2013 | 278 | 438 | 452 |  |  | 63.7 | 281 | 79
710 | 710 | PI 2 | O=C(N1[*])C(C2C3=CC=C(C(C)(C)C)C=C3C(C(N(C4=CC=C(OC5=CC=C(OC6=CC=C([*])C=C6)C=C5)C=C4)C7=O)=O)C7C2)CC1=O | 10.1016/j.porgcoat.2013.01.006 | 2013 | 260 | 440 | 455 | 83 | 2.4 | 60.4 | 279 | 79
711 | 711 | PI 3 | O=C(N1[*])C(C2C3=CC=C(C(C)(C)C)C=C3C(C(N(C4=CC=C(OC5=CC=C(C(C)(C)C6=CC=C(OC7=CC=C([*])C=C7)C=C6)C=C5)C=C4)C8=O)=O)C8C2)CC1=O | 10.1016/j.porgcoat.2013.01.006 | 2013 | 210 | 4336 | 453 | 61 | 2.3 | 65.1 | 289 | 81
712 | 712 | PI 4 | O=C(N1[*])C(C2C3=CC=C(C(C)(C)C)C=C3C(C(N(C4=CC=C(OC5=CC=C(C(C(F)(F)F)(C(F)(F)F)C6=CC=C(OC7=CC=C([*])C=C7)C=C6)C=C5)C=C4)C8=O)=O)C8C2)CC1=O | 10.1016/j.porgcoat.2013.01.006 | 2013 | 240 | 434 | 447 | 73 | 1.9 | 67.4 | 274 | 85
713 | 713 | BPADA/ODA | O=C(N([*])C(C1=C2)=O)C1=CC=C2OC3=CC=C(C(C)(C4=CC=C(OC5=CC6=C(C(N(C7=CC=C(OC8=CC=C([*])C=C8)C=C7)C6=O)=O)C=C5)C=C4)C)C=C3 | 10.1021/ma020835p | 2002 | 224 | 514 |  |  |  | 31
714 | 714 | BPADA/DCHM | O=C(N([*])C(C1=C2)=O)C1=CC=C2OC3=CC=C(C(C)(C4=CC=C(OC5=CC6=C(C(N(C7CCC(CC8CCC([*])CC8)CC7)C6=O)=O)C=C5)C=C4)C)C=C3 | 10.1021/ma020835p | 2002 | 205 | 450 |  |  |  | 42.3
715 | 715 | TFMB/TA-HQ | O=C1N(C2=CC(C(F)(F)F)=C(C3=CC=C([*])C=C3C(F)(F)F)C=C2)C(C(C1=C4)=CC=C4C(OC5=CC=C(OC(C6=CC=C(C(N([*])C7=O)=O)C7=C6)=O)C=C5)=O)=O | 10.1016/j.polymer.2015.07.026 | 2015 | [5 empty] | 23.2 | 354 | 54
716 | 716 | TFMB/TA-MHQ | O=C1N(C2=CC(C(F)(F)F)=C(C3=CC=C([*])C=C3C(F)(F)F)C=C2)C(C(C1=C4)=CC=C4C(OC5=CC=C(OC(C6=CC=C(C(N([*])C7=O)=O)C7=C6)=O)C=C5C)=O)=O | 10.1016/j.polymer.2015.07.026 | 2015 | [5 empty] | 20.3 | 365 | 13.4
717 | 717 | TFMB/TA-MeOHQ | O=C1N(C2=CC(C(F)(F)F)=C(C3=CC=C([*])C=C3C(F)(F)F)C=C2)C(C(C1=C4)=CC=C4C(OC5=CC=C(OC(C6=CC=C(C(N([*])C7=O)=O)C7=C6)=O)C=C5OC)=O)=O | 10.1016/j.polymer.2015.07.026 | 2015 | [5 empty] | 34 | 394 | 1.3
718 | 718 | TFMB/TA-23DMHQ | O=C1N(C2=CC(C(F)(F)F)=C(C3=CC=C([*])C=C3C(F)(F)F)C=C2)C(C(C1=C4)=CC=C4C(OC5=CC=C(OC(C6=CC=C(C(N([*])C7=O)=O)C7=C6)=O)C(C)=C5C)=O)=O | 10.1016/j.polymer.2015.07.026 | 2015 | 340 | 461 |  |  |  | 42.6 | 432 | 0
719 | 719 | TFMB/TA-26DMHQ | O=C1N(C2=CC(C(F)(F)F)=C(C3=CC=C([*])C=C3C(F)(F)F)C=C2)C(C(C1=C4)=CC=C4C(OC5=C(C)C=C(OC(C6=CC=C(C(N([*])C7=O)=O)C7=C6)=O)C=C5C)=O)=O | 10.1016/j.polymer.2015.07.026 | 2015 |  | 450 |  |  |  | 80.5 |  | 0
720 | 720 | TFMB/TMHQ | O=C1N(C2=CC(C(F)(F)F)=C(C3=CC=C([*])C=C3C(F)(F)F)C=C2)C(C(C1=C4)=CC=C4C(OC5=C(C)C=C(OC(C6=CC=C(C(N([*])C7=O)=O)C7=C6)=O)C(C)=C5C)=O)=O | 10.1016/j.polymer.2015.07.026 | 2015 |  | 453 |  |  |  | 54.3 | 433 | 0
721 | 721 | TFMB/NBHQ | O=C1N(C2=CC(C(F)(F)F)=C(C3=CC=C([*])C=C3C(F)(F)F)C=C2)C(C(C1=C4)=CC=C4C(OC5=CC=C(OC(C6=CC=C(C(N([*])C7=O)=O)C7=C6)=O)C8=C5C9CCC8C9)=O)=O | 10.1016/j.polymer.2015.07.026 | 2015 | 219 | 452 | [5 empty] | 0
722 | 722 | TFMB/TABHQ | O=C1N(C2=CC(C(F)(F)F)=C(C3=CC=C([*])C=C3C(F)(F)F)C=C2)C(C(C1=C4)=CC=C4C(OC5=CC=C(OC(C6=CC=C(C(N([*])C7=O)=O)C7=C6)=O)C=C5C(C)(C)C)=O)=O | 10.1016/j.polymer.2015.07.026 | 2015 | 226 | 450 | [5 empty] | 0
723 | 723 | TFMB/TA-25DBHQ | O=C1N(C2=CC(C(F)(F)F)=C(C3=CC=C([*])C=C3C(F)(F)F)C=C2)C(C(C1=C4)=CC=C4C(OC5=CC(C(C)(C)C)=C(OC(C6=CC=C(C(N([*])C7=O)=O)C7=C6)=O)C=C5C(C)(C)C)=O)=O | 10.1016/j.polymer.2015.07.026 | 2015 | 272 | 441 |  |  |  |  | 360 | 59.6 |  |  | 0.033
724 | 724 | TFMB/TA-25DAHQ | O=C1N(C2=CC(C(F)(F)F)=C(C3=CC=C([*])C=C3C(F)(F)F)C=C2)C(C(C1=C4)=CC=C4C(OC5=CC(C(C)(CC)C)=C(OC(C6=CC=C(C(N([*])C7=O)=O)C7=C6)=O)C=C5C(C)(CC)C)=O)=O | 10.1016/j.polymer.2015.07.026 | 2015 | 361 | 431 |  |  |  |  | 360 | 51.3 |  |  | 0.004
725 | 725 | PI 1 | [*]C1=CC=C(N(C2=CC=C(C)C(C)=C2)C3=CC=C(N(C4=O)C(C5=C4C=C(C(N([*])C6=O)=O)C6=C5)=O)C=C3)C=C1 | 10.1021/ma001523u | 2002 |  |  | 558
726 | 726 | PI 2 | [*]C1=CC=C(N(C2=CC=C(C)C(C)=C2)C3=CC=C(N(C4=O)C(C5=C4C=CC(C6=CC=C(C(N([*])C7=O)=O)C7=C6)=C5)=O)C=C3)C=C1 | 10.1021/ma001523u | 2002 |  |  | 504
727 | 727 | PI 3 | [*]C1=CC=C(N(C2=CC=C(C)C(C)=C2)C3=CC=C(N(C4=O)C(C5=C4C=CC(OC6=CC=C(C(N([*])C7=O)=O)C7=C6)=C5)=O)C=C3)C=C1 | 10.1021/ma001523u | 2002 | 285 |  | 543 | 90 | 2 | 62.1
728 | 728 | PI 4 | [*]C1=CC=C(N(C2=CC=C(C)C(C)=C2)C3=CC=C(N(C4=O)C(C5=C4C=CC(C(C6=CC=C(C(N([*])C7=O)=O)C7=C6)=O)=C5)=O)C=C3)C=C1 | 10.1021/ma001523u | 2002 | 303 |  | 553 | 82 | 2.2 | 75.5
729 | 729 | PI 5 | [*]C1=CC=C(N(C2=CC=C(C)C(C)=C2)C3=CC=C(N(C4=O)C(C5=C4C=CC(S(C6=CC=C(C(N([*])C7=O)=O)C7=C6)(=O)=O)=C5)=O)C=C3)C=C1 | 10.1021/ma001523u | 2002 | 306 |  | 566 | 92 | 2.3 | 55.8
730 | 730 | PI 6 | [*]C1=CC=C(N(C2=CC=C(C)C(C)=C2)C3=CC=C(N(C4=O)C(C5=C4C=CC(C(C(F)(F)F)(C(F)(F)F)C6=CC=C(C(N([*])C7=O)=O)C7=C6)=C5)=O)C=C3)C=C1 | 10.1021/ma001523u | 2002 | 290 |  | 545 | 108 | 2.2 | 58.2
731 | 731 | PI 1 | [*]C1=CC=C(C2=C(C3=CC=CC4=C3C=CC=C4)C=C(N(C5=O)C(C6=C5C=CC(C(C(F)(F)F)(C(F)(F)F)C7=CC=C(C(N([*])C8=O)=O)C8=C7)=C6)=O)C=C2)C(C9=CC=CC%10=C9C=CC=C%10)=C1 | 10.1021/ma048559x | 2005 | 311 |  | 583 | 99 | 2.2
732 | 732 | PI 2 | [*]C1=CC=C(C2=C(C3=CC=CC4=C3C=CC=C4)C=C(N(C5=O)C(C6=C5C=CC(S(C7=CC=C(C(N([*])C8=O)=O)C8=C7)(=O)=O)=C6)=O)C=C2)C(C9=CC=CC%10=C9C=CC=C%10)=C1 | 10.1021/ma048559x | 2005 | 288 |  | 533 | 105 | 2.2
733 | 733 | PI 3 | [*]C1=CC=C(C2=C(C3=CC=CC4=C3C=CC=C4)C=C(N(C5=O)C(C6=C5C=CC(C(C7=CC=C(C(N([*])C8=O)=O)C8=C7)=O)=C6)=O)C=C2)C(C9=CC=CC%10=C9C=CC=C%10)=C1 | 10.1021/ma048559x | 2005 | 309 |  | 580 | 128 | 2.6
734 | 734 | P 1 | O=C(C1=CC=C(C=C1C2=O)OC3=CC4=C(C(N([*])C4=O)=O)C=C3)N2C5=CC=C([*])C=C5 | 10.1016/0032-3861(96)00178-4 | 1996 | 326
735 | 735 | P 2 | O=C(C1=CC=C(C=C1C2=O)OC3=CC4=C(C(N([*])C4=O)=O)C=C3)N2C5=CC=C(OC6=CC=C([*])C=C6)C=C5 | 10.1016/0032-3861(96)00178-4 | 1996 | 242
736 | 736 | P 3 | O=C(C1=CC=C(C=C1C2=O)OC3=CC4=C(C(N([*])C4=O)=O)C=C3)N2C5=CC=C(OC6=CC=C(OC7=CC=C([*])C=C7)C=C6)C=C5 | 10.1016/0032-3861(96)00178-4 | 1996 | 222
737 | 737 | P 4 | O=C(C1=CC=C(C=C1C2=O)OC3=CC4=C(C(N([*])C4=O)=O)C=C3)N2C5=CC=C(OC6=CC=C(OC7=CC=C(OC8=CC=C([*])C=C8)C=C7)C=C6)C=C5 | 10.1016/0032-3861(96)00178-4 | 1996 | 204
738 | 738 | P 5 | O=C(C1=CC=C(C=C1C2=O)OC3=CC4=C(C(N([*])C4=O)=O)C=C3)N2C5=CC([*])=CC=C5 | 10.1016/0032-3861(96)00178-4 | 1996 | 261
739 | 739 | P 6 | O=C(C1=CC=C(C=C1C2=O)OC3=CC4=C(C(N([*])C4=O)=O)C=C3)N2C5=CC(OC6=CC([*])=CC=C6)=CC=C5 | 10.1016/0032-3861(96)00178-4 | 1996 | 205
740 | 740 | P 7 | O=C(C1=CC=C(C=C1C2=O)OC3=CC4=C(C(N([*])C4=O)=O)C=C3)N2C5=CC(OC6=CC=C(OC7=CC([*])=CC=C7)C=C6)=CC=C5 | 10.1016/0032-3861(96)00178-4 | 1996 | 189
741 | 741 | P 8 | O=C(C1=CC=C(C=C1C2=O)OC3=CC4=C(C(N([*])C4=O)=O)C=C3)N2C5=CC(OC6=CC=C(OC7=CC=C(OC8=CC([*])=CC=C8)C=C7)C=C6)=CC=C5 | 10.1016/0032-3861(96)00178-4 | 1996 | 181
742 | 742 | P 9 | O=C(C1=CC=C(C=C12)OC3=CC4=C(C(N([*])C4=O)=O)C=C3)N(C5=CC=C(OC6=CC([*])=CC=C6)C=C5)C2=O | 10.1016/0032-3861(96)00178-4 | 1996 | 219
743 | 743 | P 10 | O=C(C1=CC=C(C=C12)OC3=CC4=C(C(N([*])C4=O)=O)C=C3)N(C5=CC(OC6=CC([*])=CC=C6)=CC=C5)C2=O | 10.1016/0032-3861(96)00178-4 | 1996 | 205
744 | 744 | P 11 | O=C(C1=CC=C(C=C12)OC3=CC4=C(C(N([*])C4=O)=O)C=C3)N(C5=CC=C(OC6=CC=C(OC7=CC=C([*])C=C7)C=C6)C=C5)C2=O | 10.1016/0032-3861(96)00178-4 | 1996 | 222
745 | 745 | P 12 | O=C(C1=CC=C(C=C12)OC3=CC4=C(C(N([*])C4=O)=O)C=C3)N(C5=CC=C(OC6=CC(OC7=CC=C([*])C=C7)=CC=C6)C=C5)C2=O | 10.1016/0032-3861(96)00178-4 | 1996 | 201
746 | 746 | P 13 | O=C(C1=CC=C(C=C12)OC3=CC4=C(C(N([*])C4=O)=O)C=C3)N(C5=CC(OC6=CC(OC7=CC([*])=CC=C7)=CC=C6)=CC=C5)C2=O | 10.1016/0032-3861(96)00178-4 | 1996 | 168
747 | 747 | P 14 | O=C(N([*])C1=O)C2=C1C=C(C(N(C3=CC=C(OC4=CC=C(SC5=CC=C(OC6=CC=C([*])C=C6)C=C5)C=C4)C=C3)C7=O)=O)C7=C2 | 10.1016/0032-3861(96)00178-4 | 1996 | 288
748 | 748 | P 15 | O=C(N([*])C1=O)C2=C1C=C(C(N(C3=CC(OC4=CC=C(SC5=CC=C(OC6=CC([*])=CC=C6)C=C5)C=C4)=CC=C3)C7=O)=O)C7=C2 | 10.1016/0032-3861(96)00178-4 | 1996 | 208
749 | 749 | P 16 | O=C(N([*])C1=O)C2=C1C=C(C(N(C3=CC=C(OC4=CC=C(C(C)(C)C5=CC=C(OC6=CC=C([*])C=C6)C=C5)C=C4)C=C3)C7=O)=O)C7=C2 | 10.1016/0032-3861(96)00178-4 | 1996 | 304
750 | 750 | P 17 | O=C(N([*])C1=O)C2=C1C=C(C(N(C3=CC(OC4=CC=C(C(C)(C)C5=CC=C(OC6=CC([*])=CC=C6)C=C5)C=C4)=CC=C3)C7=O)=O)C7=C2 | 10.1016/0032-3861(96)00178-4 | 1996 | 218
751 | 751 | P 18 | O=C(N([*])C1=O)C2=C1C=C(C(N(C3=CC=C(OC4=CC=C(C(C(F)(F)F)(C(F)(F)F)C5=CC=C(OC6=CC=C([*])C=C6)C=C5)C=C4)C=C3)C7=O)=O)C7=C2 | 10.1016/0032-3861(96)00178-4 | 1996 | 310
752 | 752 | P 19 | O=C(N([*])C1=O)C2=C1C=C(C(N(C3=CC(OC4=CC=C(C(C(F)(F)F)(C(F)(F)F)C5=CC=C(OC6=CC([*])=CC=C6)C=C5)C=C4)=CC=C3)C7=O)=O)C7=C2 | 10.1016/0032-3861(96)00178-4 | 1996 | 218
753 | 753 | P 20 | O=C(N([*])C1=O)C2=C1C=C(C(N(C3=CC=C(OC4=CC=C(C(C5=CC=C(OC6=CC=C([*])C=C6)C=C5)=O)C=C4)C=C3)C7=O)=O)C7=C2 | 10.1016/0032-3861(96)00178-4 | 1996 | 289
754 | 754 | P 21 | O=C(N([*])C1=O)C2=C1C=C(C(N(C3=CC(OC4=CC=C(C(C5=CC=C(OC6=CC([*])=CC=C6)C=C5)=O)C=C4)=CC=C3)C7=O)=O)C7=C2 | 10.1016/0032-3861(96)00178-4 | 1996 | 230
755 | 755 | P 22 | O=C(N([*])C1=O)C2=C1C=C(C(N(C3=CC=C(OC4=CC=C(C5=CC=C(OC6=CC=C([*])C=C6)C=C5)C=C4)C=C3)C7=O)=O)C7=C2 | 10.1016/0032-3861(96)00178-4 | 1996 | 310
756 | 756 | P 23 | O=C(N([*])C1=O)C2=C1C=C(C(N(C3=CC(OC4=CC=C(C5=CC=C(OC6=CC([*])=CC=C6)C=C5)C=C4)=CC=C3)C7=O)=O)C7=C2 | 10.1016/0032-3861(96)00178-4 | 1996 | 250
757 | 757 | P 24 | O=C(N([*])C1=O)C2=C1C=C(C(N(C3=CC=C(OC4=CC=C(OC5=CC=C(OC6=CC=C([*])C=C6)C=C5)C=C4)C=C3)C7=O)=O)C7=C2 | 10.1016/0032-3861(96)00178-4 | 1996 | 320
758 | 758 | P 25 | O=C(N([*])C1=O)C2=C1C=C(C(N(C3=CC(OC4=CC=C(OC5=CC=C(OC6=CC([*])=CC=C6)C=C5)C=C4)=CC=C3)C7=O)=O)C7=C2 | 10.1016/0032-3861(96)00178-4 | 1996 | 254
759 | 759 | 3,4'ODA/MLPDA | O=C1N([*])C(C2=CC=C3C(C(N(C4=CC=C(OC5=CC([*])=CC=C5)C=C4)C3=O)=O)=C21)=O | 10.1016/j.reactfunctpolym.2010.11.021 | 2011 | 300 |  |  |  |  | 41.2
760 | 760 | 3,4'ODA/PMDA | [*]C1=CC=CC(OC2=CC=C(N(C3=O)C(C4=C3C=C(C(N([*])C5=O)=O)C5=C4)=O)C=C2)=C1 | 10.1016/j.reactfunctpolym.2010.11.021 | 2011 |  | 556 |  |  |  | 43.5 |  |  | 3.22 |  | 0.046
761 | 761 | TPEQ/MLPDA | O=C1N([*])C(C2=CC=C3C(C(N(C4=CC=C(OC5=CC=C(OC6=CC=C([*])C=C6)C=C5)C=C4)C3=O)=O)=C21)=O | 10.1016/j.reactfunctpolym.2010.11.021 | 2011 | 286 | 474 |  |  |  | 44.8 |  |  | 3.14 |  | 0.001
762 | 762 | TPEQ/PMDA | [*]C1=CC=C(OC2=CC=C(OC3=CC=C(C=C3)N(C(C4=C5C=C(C6=C4)C(N([*])C6=O)=O)=O)C5=O)C=C2)C=C1 | 10.1016/j.reactfunctpolym.2010.11.021 | 2011 | [5 empty] | 46.5 |  |  | 3.19 |  | 0.051
763 | 763 | BAPP/PMDA | [*]C1=CC=C(OC2=CC=C(C(C)(C3=CC=C(C=C3)OC4=CC=C(C=C4)N(C(C5=C6C=C(C7=C5)C(N([*])C7=O)=O)=O)C6=O)C)C=C2)C=C1 | 10.1016/j.reactfunctpolym.2010.11.021 | 2011 | 287 | 500 |  |  |  | 56.7 |  |  | 3.07 |  | 0.021
764 | 764 | HFBAPP/PMDA | [*]C1=CC=C(OC2=CC=C(C(C(F)(F)F)(C3=CC=C(C=C3)OC4=CC=C(C=C4)N(C(C5=C6C=C(C7=C5)C(N([*])C7=O)=O)=O)C6=O)C(F)(F)F)C=C2)C=C1 | 10.1016/j.reactfunctpolym.2010.11.021 | 2011 | 327 | 519 |  |  |  | 58.5 |  |  | 2.84 |  | 0.006
765 | 765 | TFMB/PMDA | O=C1N([*])C(C2=CC3=C(C(N(C4=CC(C(F)(F)F)=C(C5=CC=C([*])C=C5C(F)(F)F)C=C4)C3=O)=O)C=C21)=O | 10.1016/j.reactfunctpolym.2010.11.021 | 2011 |  | 589 |  |  |  | -4.7 |  |  | 2.86 |  | 0.131
766 | 766 | TPER/MLPDA | O=C1N([*])C(C2=CC=C3C(C(N(C4=CC=C(OC5=CC(OC6=CC=C([*])C=C6)=CC=C5)C=C4)C3=O)=O)=C21)=O | 10.1016/j.reactfunctpolym.2010.11.021 | 2011 | 272 | 467 |  |  |  | 56.2 |  |  | 3.12 |  | 0
767 | 767 | TPER/PMDA | [*]C(C=C1)=CC=C1OC2=CC=CC(OC3=CC=C(N(C4=O)C(C5=C4C=C(C(N([*])C6=O)=O)C6=C5)=O)C=C3)=C2 | 10.1016/j.reactfunctpolym.2010.11.021 | 2011
768 | 768 | 2a | O=C1N([*])C(C2=C(C=CC=C12)OC3=CC=CC4=C3C(N(C5=CC=C(OC6=CC=C([*])C=C6)C=C5)C4=O)=O)=O | 10.1002/pola.10918 | 2003 | 290 | 500 |  | 98 | 1.57
769 | 769 | 3a | O=C(C1=CC=CC(OC2=CC3=C(C(N([*])C3=O)=O)C=C2)=C14)N(C5=CC=C(OC6=CC=C([*])C=C6)C=C5)C4=O | 10.1002/pola.10918 | 2003 | 272 | 505 |  | 98 | 1.86
770 | 770 | 4a | O=C(N([*])C1=O)C2=C1C=CC(OC3=CC4=C(C(N(C5=CC=C(OC6=CC=C([*])C=C6)C=C5)C4=O)=O)C=C3)=C2 | 10.1002/pola.10918 | 2003 | 262 | 493 |  | 105 | 1.95
771 | 771 | 2b | O=C1N([*])C(C2=C(C=CC=C12)OC3=CC=CC4=C3C(N(C5=CC=C(OC6=CC=C(OC7=CC=C([*])C=C7)C=C6)C=C5)C4=O)=O)=O | 10.1002/pola.10918 | 2003 | 253 | 493 |  | 88 | 1.5
772 | 772 | 3b | O=C(C1=CC=CC(OC2=CC3=C(C(N([*])C3=O)=O)C=C2)=C14)N(C5=CC=C(OC6=CC=C(OC7=CC=C([*])C=C7)C=C6)C=C5)C4=O | 10.1002/pola.10918 | 2003 | 245 | 488 |  | 91 | 1.7
773 | 773 | 4b | O=C(N([*])C1=O)C2=C1C=CC(OC3=CC4=C(C(N(C5=CC=C(OC6=CC=C(OC7=CC=C([*])C=C7)C=C6)C=C5)C4=O)=O)C=C3)=C2 | 10.1002/pola.10918 | 2003 | 238 | 477 |  | 99 | 1.83
774 | 774 | a-BPDA/p-PDA | O=C1N([*])C(C2=C1C=C(C3=C(C(N(C4=CC=C([*])C=C4)C5=O)=O)C5=CC=C3)C=C2)=O | 10.1016/j.eurpolymj.2010.01.007 | 2010 | 383 |  |  |  |  | 53.3
775 | 775 | a-BPDA/m-PDA | O=C1N([*])C(C2=C1C=C(C3=C(C(N(C4=CC([*])=CC=C4)C5=O)=O)C5=CC=C3)C=C2)=O | 10.1016/j.eurpolymj.2010.01.007 | 2010 | 341 |  |  |  |  | 44.3
776 | 776 | a-BPDA/o-TOL | O=C1N([*])C(C2=C1C=C(C3=C(C(N(C4=CC=C(C5=CC=C([*])C(C)=C5)C=C4C)C6=O)=O)C6=CC=C3)C=C2)=O | 10.1016/j.eurpolymj.2010.01.007 | 2010 | 384 |  |  |  |  | 66.2
777 | 777 | a-BPDA/m-TOL | O=C1N([*])C(C2=C1C=C(C3=C(C(N(C4=CC(C)=C(C5=CC=C([*])C=C5C)C=C4)C6=O)=O)C6=CC=C3)C=C2)=O | 10.1016/j.eurpolymj.2010.01.007 | 2010 | 372 |  |  |  |  | 71.6
778 | 778 | a-BPDA/TFMB | O=C1N([*])C(C2=C1C=C(C3=C(C(N(C4=CC(C(F)(F)F)=C(C5=CC=C([*])C=C5C(F)(F)F)C=C4)C6=O)=O)C6=CC=C3)C=C2)=O | 10.1016/j.eurpolymj.2010.01.007 | 2010 | 346 |  |  |  |  | 65.1
779 | 779 | a-BPDA/4,4'-ODA | O=C1N([*])C(C2=C1C=C(C3=C(C(N(C4=CC=C(OC5=CC=C([*])C=C5)C=C4)C6=O)=O)C6=CC=C3)C=C2)=O | 10.1016/j.eurpolymj.2010.01.007 | 2010 | 316 |  |  |  |  | 53
780 | 780 | a-BPDA/3,4'-ODA | O=C1N([*])C(C2=C1C=C(C3=C(C(N(C4=CC=C(OC5=CC=CC([*])=C5)C=C4)C6=O)=O)C6=CC=C3)C=C2)=O | 10.1016/j.eurpolymj.2010.01.007 | 2010 | 286 |  |  |  |  | 50.3
781 | 781 | a-BPDA/TPEQ | O=C1N([*])C(C2=C1C=C(C3=C(C(N(C4=CC=C(OC5=CC=C(OC6=CC=C([*])C=C6)C=C5)C=C4)C7=O)=O)C7=CC=C3)C=C2)=O | 10.1016/j.eurpolymj.2010.01.007 | 2010 | 285 |  |  |  |  | 56.6
782 | 782 | a-BPDA/TPER | O=C1N([*])C(C2=C1C=C(C3=C(C(N(C4=CC=C(OC5=CC=CC(OC6=CC=C([*])C=C6)=C5)C=C4)C7=O)=O)C7=CC=C3)C=C2)=O | 10.1016/j.eurpolymj.2010.01.007 | 2010 | 259 |  |  |  |  | 57.8
783 | 783 | a-BPDA/m-APB | O=C1N([*])C(C2=C1C=C(C3=C(C(N(C4=CC(OC5=CC=CC(OC6=CC([*])=CC=C6)=C5)=CC=C4)C7=O)=O)C7=CC=C3)C=C2)=O | 10.1016/j.eurpolymj.2010.01.007 | 2010 | 213 |  |  |  |  | 54
784 | 784 | 11a | O=C1C2(CC(N(C3=CC=C([*])C=C3)C(C2)=O)=O)CC(N1C(C=C4)=CC=C4OC5=CC=C(N6C(C7(CC(N([*])C(C7)=O)=O)CC6=O)=O)C=C5)=O | 10.1021/ma9820218 | 1999 | 294 | 318 | 379 |  |  |  | 298
785 | 785 | 11b | O=C1C2(CC(N(C3=CC=CC([*])=C3)C(C2)=O)=O)CC(N1C(C=C4)=CC=C4OC5=CC=C(N6C(C7(CC(N([*])C(C7)=O)=O)CC6=O)=O)C=C5)=O | 10.1021/ma9820218 | 1999 | 261 | 331 | 379 |  |  |  | 294
786 | 786 | 11c | O=C1C2(CC(N(C3=CC=C(CC4=CC=C([*])C=C4)C=C3)C(C2)=O)=O)CC(N1C(C=C5)=CC=C5OC6=CC=C(N7C(C8(CC(N([*])C(C8)=O)=O)CC7=O)=O)C=C6)=O | 10.1021/ma9820218 | 1999 | 255 | 384 | 414 |  |  |  | 293
787 | 787 | 11d | O=C1C2(CC(N(C3=CC=C(OC4=CC=C([*])C=C4)C=C3)C(C2)=O)=O)CC(N1C(C=C5)=CC=C5OC6=CC=C(N7C(C8(CC(N([*])C(C8)=O)=O)CC7=O)=O)C=C6)=O | 10.1021/ma9820218 | 1999 | 272 | 393 | 419 |  |  |  | 302
788 | 788 | 11e | O=C1C2(CC(N(C3=CC=C(S(C4=CC=C([*])C=C4)(=O)=O)C=C3)C(C2)=O)=O)CC(N1C(C=C5)=CC=C5OC6=CC=C(N7C(C8(CC(N([*])C(C8)=O)=O)CC7=O)=O)C=C6)=O | 10.1021/ma9820218 | 1999 | 283 | 378 | 401 |  |  |  | 308
789 | 789 | 11f | O=C1C2(CC(N(C3=CC=C(C(C(F)(F)F)(C(F)(F)F)C4=CC=C([*])C=C4)C=C3)C(C2)=O)=O)CC(N1C(C=C5)=CC=C5OC6=CC=C(N7C(C8(CC(N([*])C(C8)=O)=O)CC7=O)=O)C=C6)=O | 10.1021/ma9820218 | 1999 | 274 | 381 | 412 |  |  |  | 287
790 | 790 | 11g | O=C1C2(CC(N(C3CCC([*])CC3)C(C2)=O)=O)CC(N1C(C=C4)=CC=C4OC5=CC=C(N6C(C7(CC(N([*])C(C7)=O)=O)CC6=O)=O)C=C5)=O | 10.1021/ma9820218 | 1999 | 260 | 361 | 394 |  |  |  | 296
791 | 791 | 11h | O=C1C2(CC(N(CCCCCC[*])C(C2)=O)=O)CC(N1C(C=C3)=CC=C3OC4=CC=C(N5C(C6(CC(N([*])C(C6)=O)=O)CC5=O)=O)C=C4)=O | 10.1021/ma9820218 | 1999 | 197 | 375 | 401 |  |  |  | 297
792 | 792 | 12g | O=C1C2(CC(N(C3CCC([*])CC3)C(C2)=O)=O)CC(N1C4CCC(N5C(C6(CC(N([*])C(C6)=O)=O)CC5=O)=O)CC4)=O | 10.1021/ma9820218 | 1999 | 315 | 356 | 390 |  |  |  | 244
793 | 793 | 12h | O=C1C2(CC(N(CCCCCC[*])C(C2)=O)=O)CC(N1C3CCC(N4C(C5(CC(N([*])C(C5)=O)=O)CC4=O)=O)CC3)=O | 10.1021/ma9820218 | 1999 | 220 | 389 | 409 |  |  |  | 235
794 | 794 | 13d | O=C1C2(CC(N(C3=CC=C(OC4=CC=C([*])C=C4)C=C3)C(C2)=O)=O)CC(N1C(C=C5)=CC=C5CC6=CC=C(N7C(C8(CC(N([*])C(C8)=O)=O)CC7=O)=O)C=C6)=O | 10.1021/ma9820218 | 1999 | 282 | 373 | 410 |  |  |  | 303
795 | 795 | I-a | [*]C1=CC(C2=O)=C(C=C1)C(N2C3=CC(C(F)(F)F)=C(C4=C(C(F)(F)F)C=C(N5C(C6=CC=C(OC(C=C7)=CC=C7C8(C9=C(C%10=C8C=CC=C%10)C=CC=C9)C(C=C%11)=CC=C%11O[*])C=C6C5=O)=O)C=C4)C=C3)=O | 10.1002/pat.3574 | 2015 | 293 | 504 |  | 116 | 2.3 |  | 358 | 62
796 | 796 | I-b | [*]C1=CC(C2=O)=C(C=C1)C(N2C3=CC(C(F)(F)F)=C(C4=C(C(F)(F)F)C=C(N5C(C6=CC=C(OC(C=C7)=CC=C7C8(OC(C9=C8C=CC=C9)=O)C(C=C%10)=CC=C%10O[*])C=C6C5=O)=O)C=C4)C=C3)=O | 10.1002/pat.3574 | 2015 | 282 | 496 |  | 127 | 2.6 |  | 342 | 75
797 | 797 | I-c | [*]C1=CC(C2=O)=C(C=C1)C(N2C3=CC(C(F)(F)F)=C(C4=C(C(F)(F)F)C=C(N5C(C6=CC=C(OC7=CC=C(OC8=CC=C(O[*])C=C8)C=C7)C=C6C5=O)=O)C=C4)C=C3)=O | 10.1002/pat.3574 | 2015 | 235 | 536 |  | 121 | 2.5 |  | 402 | 0
798 | 798 | Ⅱ-a | [*]C1=CC(C2=O)=C(C=C1)C(N2C3=CC=C(OC4=CC=C(N5C(C6=CC=C(OC(C=C7)=CC=C7C8(C9=C(C=CC=C9)C%10=C8C=CC=C%10)C(C=C%11)=CC=C%11O[*])C=C6C5=O)=O)C=C4)C=C3)=O | 10.1002/pat.3574 | 2015 | 281 | 498 |  | 113 | 2.4 |  | 374 | 31
799 | 799 | Ⅱ-b | [*]C1=CC(C2=O)=C(C=C1)C(N2C3=CC=C(OC4=CC=C(N5C(C6=CC=C(OC(C=C7)=CC=C7C8(OC(C9=C8C=CC=C9)=O)C(C=C%10)=CC=C%10O[*])C=C6C5=O)=O)C=C4)C=C3)=O | 10.1002/pat.3574 | 2015 | 278 | 495 |  | 124 | 2.8 |  | 368 | 44
800 | 800 | Ⅱ-c | [*]C1=CC(C2=O)=C(C=C1)C(N2C3=CC=C(OC4=CC=C(N5C(C6=CC=C(OC7=CC=C(OC8=CC=C(O[*])C=C8)C=C7)C=C6C5=O)=O)C=C4)C=C3)=O | 10.1002/pat.3574 | 2015 | 217 | 529 |  | 118 | 2.6 |  | 423 | 0
801 | 801 | PMDA/BTPB | [*]C1=CC=C(C2=C(SC3=CC=C([H])C=C3)C=C(N(C4=O)C(C5=C4C=C(C(N([*])C6=O)=O)C6=C5)=O)C=C2)C(SC7=CC=C([H])C=C7)=C1 | 10.1021/acs.macromol.5b00432 | 2015 | 279 | 489 | 509 |  |  | 10 |  | 7 |  | 1.7249 | 0.0019
802 | 802 | PMDA/BCTPB | [*]C1=CC=C(C2=C(SC3=CC=C(Cl)C=C3)C=C(N(C4=O)C(C5=C4C=C(C(N([*])C6=O)=O)C6=C5)=O)C=C2)C(SC7=CC=C(Cl)C=C7)=C1 | 10.1021/acs.macromol.5b00432 | 2015 | 282 | 494 | 512 |  |  | 23.9 |  | 14 |  | 1.7169 | 0.0017
803 | 803 | BPDA/BTPB | [*]C1=CC=C(C2=C(SC3=CC=C([H])C=C3)C=C(N(C4=O)C(C5=C4C=CC(C6=CC(C(N([*])C7=O)=O)=C7C=C6)=C5)=O)C=C2)C(SC8=CC=C([H])C=C8)=C1 | 10.1021/acs.macromol.5b00432 | 2015 | 209 | 483 | 501 |  |  | 38.8 |  | 50 |  | 1.7339 | 0.0008
804 | 804 | BPDA/BCTPB | [*]C1=CC=C(C2=C(SC3=CC=C(Cl)C=C3)C=C(N(C4=O)C(C5=C4C=CC(C6=CC(C(N([*])C7=O)=O)=C7C=C6)=C5)=O)C=C2)C(SC8=CC=C(Cl)C=C8)=C1 | 10.1021/acs.macromol.5b00432 | 2015 | 234 | 485 | 505 |  |  | 39.7 |  | 66 |  | 1.7282 | 0.0007
805 | 805 | CBDA/BTPB | [*]C1=CC=C(C2=C(SC3=CC=C([H])C=C3)C=C(N(C4=O)C(C5C4C(C(N6[*])=O)C5C6=O)=O)C=C2)C(SC7=CC=C([H])C=C7)=C1 | 10.1021/acs.macromol.5b00432 | 2015 |  | 446 | 461 |  |  |  |  | 76
806 | 806 | CBDA/BCTPB | [*]C1=CC=C(C2=C(SC3=CC=C(Cl)C=C3)C=C(N(C4=O)C(C5C4C(C(N6[*])=O)C5C6=O)=O)C=C2)C(SC7=CC=C(Cl)C=C7)=C1 | 10.1021/acs.macromol.5b00432 | 2015 |  | 453 | 467 |  |  |  |  | 83 |  | 1.6893 | 0.0022
807 | 807 | 6FDA/BTPB | [*]C1=CC=C(C2=C(SC3=CC=C([H])C=C3)C=C(N(C4=O)C(C5=C4C=CC(C(C(F)(F)F)(C(F)(F)F)C6=CC=C(C(N([*])C7=O)=O)C7=C6)=C5)=O)C=C2)C(SC8=CC=C([H])C=C8)=C1 | 10.1021/acs.macromol.5b00432 | 2015 | 214 | 486 | 498 |  |  | 56.4 |  | 75 |  | 1.6619 | 0.0012
808 | 808 | 6FDA/BCTPB | [*]C1=CC=C(C2=C(SC3=CC=C(Cl)C=C3)C=C(N(C4=O)C(C5=C4C=CC(C(C(F)(F)F)(C(F)(F)F)C6=CC=C(C(N([*])C7=O)=O)C7=C6)=C5)=O)C=C2)C(SC8=CC=C(Cl)C=C8)=C1 | 10.1021/acs.macromol.5b00432 | 2015 | 236 | 487 | 507 |  |  | 60.8 |  | 76 |  | 1.6487 | 0.0007
809 | 809 | BTDA/BTPB | [*]C1=CC=C(C2=C(SC3=CC=C([H])C=C3)C=C(N(C4=O)C(C5=C4C=CC(C(C6=CC=C(C(N([*])C7=O)=O)C7=C6)=O)=C5)=O)C=C2)C(SC8=CC=C([H])C=C8)=C1 | 10.1021/acs.macromol.5b00432 | 2015 | 207 | 468 | 495 |  |  | 61.4 |  |  |  | 1.7157 | 0.0016
810 | 810 | BTDA/BCTPB | [*]C1=CC=C(C2=C(SC3=CC=C(Cl)C=C3)C=C(N(C4=O)C(C5=C4C=CC(C(C6=CC=C(C(N([*])C7=O)=O)C7=C6)=O)=C5)=O)C=C2)C(SC8=CC=C(Cl)C=C8)=C1 | 10.1021/acs.macromol.5b00432 | 2015 | 221 | 485 | 506 |  |  | 63 |  |  |  | 1.7112 | 0.0012
811 | 811 | PMDA/ODA | [*]C1=CC=C(C=C1)OC(C=C2)=CC=C2N3C(C4=CC5=C(C(N([*])C5=O)=O)C=C4C3=O)=O | 10.1021/jp9072922 | 2009 | 415 | 581 | [7 empty] | 1.6494 | 0.0715
812 | 812 | BPDA/PDA | O=C1N([*])C(C2=CC(C(C=C3C(N4C5=CC=C([*])C=C5)=O)=CC=C3C4=O)=CC=C12)=O | 10.1021/jp9072922 | 2009 | 315 | 584 | [7 empty] | 1.7217 | 0.1893
813 | 813 | PMDA/DCHM | O=C1N([*])C(C2=C1C=C3C(N(C(C3=C2)=O)C4CCC(CC4)CC5CCC([*])CC5)=O)=O | 10.1021/jp9072922 | 2009 | 322 | 462 | [7 empty] | 1.5634 | 0.0213
814 | 814 | BPDA/DCHM | O=C1N([*])C(C2=C1C=CC(C(C=C3C(N4C5CCC(CC5)CC6CCC([*])CC6)=O)=CC=C3C4=O)=C2)=O | 10.1021/jp9072922 | 2009 | 278 | 433 | [7 empty] | 1.6061 | 0.0186
815 | 815 | 6FDA/DCHM | O=C1N([*])C(C2=C1C=CC(C(C(F)(F)F)(C(F)(F)F)C(C=C3C(N4C5CCC(CC5)CC6CCC([*])CC6)=O)=CC=C3C4=O)=C2)=O | 10.1021/jp9072922 | 2009 | 292 | 457 | [7 empty] | 1.5071 | 0.0034
816 | 816 | ODPA/DCHM | O=C1N([*])C(C2=CC=C(OC(C=C3C(N4C5CCC(CC5)CC6CCC([*])CC6)=O)=CC=C3C4=O)C=C12)=O | 10.1021/jp9072922 | 2009 | 259 | 425 | [7 empty] | 1.5752 | 0.0045
817 | 817 | HQDEA/DCHM | O=C1N([*])C(C2=C1C=CC(OC3=CC=C(OC4=CC(C(N(C5=O)C6CCC(CC6)CC7CCC([*])CC7)=O)=C5C=C4)C=C3)=C2)=O | 10.1021/jp9072922 | 2009 | 238 | 441 | [7 empty] | 1.5788 | 0.0042
818 | 818 | BISPDA/DCHM | O=C(N1[*])C2=CC(OC3=CC=C(C(C)(C4=CC=C(OC(C=C5C(N6C7CCC(CC7)CC8CCC([*])CC8)=O)=CC=C5C6=O)C=C4)C)C=C3)=CC=C2C1=O | 10.1021/jp9072922 | 2009 | 220 | [8 empty] | 1.5745 | 0.0036
819 | 819 | TZODPI | O=C(N1[*])C2=CC(OC3=CC=C(C(N(C4=CC=C(C5=NN=C(C6=CC=C([*])C=C6)N5C7=CC=C(C(C8=CC=CC=C8)(C9=CC=CC=C9)C%10=CC=CC=C%10)C=C7)C=C4)C%11=O)=O)C%11=C3)=CC=C2C1=O | 10.1039/c6tc03889a | 2016 | 310 | 491 | 507 |  |  |  | 372
820 | 820 | PYODPI | O=C(N1[*])C2=CC(OC3=CC=C(C(N(C4=CC=C(C5=CC=C(C6=CC=C([*])C=C6)N5C7=CC=C(C(C8=CC=CC=C8)(C9=CC=CC=C9)C%10=CC=CC=C%10)C=C7)C=C4)C%11=O)=O)C%11=C3)=CC=C2C1=O | 10.1039/c6tc03889a | 2016 | 282 | 559 | 584 |  |  |  | 419
821 | 821 | s BPDA/CHDA | O=C1N([C@H]2CC[C@H]([*])CC2)C(C(C1=C3)=CC=C3C4=CC=C5C(C(N([*])C5=O)=O)=C4)=O | 10.1021/acs.jpcb.8b06423 | 2018 | 306 | 463 | [7 empty] | 1.662 | 0.1772
822 | 822 | s BPDA/DCHM | O=C1N([C@H]2CCC(C[C@@H]3CCC([*])CC3)CC2)C(C(C1=C4)=CC=C4C5=CC=C6C(C(N([*])C6=O)=O)=C5)=O | 10.1021/acs.jpcb.8b06423 | 2018 | 228 | 461 | [7 empty] | 1.6086 | 0.0301
823 | 823 | s BPDA/DMDHM | O=C1N([C@H]2[C@@H](C)CC(C[C@@H]3CCC([*])[C@@H](C)C3)CC2)C(C(C1=C4)=CC=C4C5=CC=C6C(C(N([*])C6=O)=O)=C5)=O | 10.1021/acs.jpcb.8b06423 | 2018 | 239 | 400 | [7 empty] | 1.5635 | 0.0048
824 | 824 | a BPDA/CHDA | O=C1N([C@H]2CCC([*])CC2)C(C3=CC=C(C4=C(C(N([*])C5=O)=O)C5=CC=C4)C=C31)=O | 10.1021/acs.jpcb.8b06423 | 2018 | 308 | 424
825 | 825 | a BPDA/DCHM | O=C1N([C@H]2CCC(C[C@@H]3CCC([*])CC3)CC2)C(C4=CC=C(C5=C(C(N([*])C6=O)=O)C6=CC=C5)C=C41)=O | 10.1021/acs.jpcb.8b06423 | 2018 | 305 | 405 | [7 empty] | 1.5678 | 0.0037
826 | 826 | a BPDA/DMDHM | O=C1N([C@H]2[C@@H](C)CC(C[C@@H]3CCC([*])[C@@H](C)C3)CC2)C(C4=CC=C(C5=C(C(N([*])C6=O)=O)C6=CC=C5)C=C41)=O | 10.1021/acs.jpcb.8b06423 | 2018 | 310 | 402 | [7 empty] | 1.5556 | 0.0033
827 | 827 | PFMB/BPDA | [*]C1=CC=C(C(C(F)(F)F)=C1)C2=CC=C(C=C2C(F)(F)F)N3C(C4=CC(C5=CC(C(N(C6=O)[*])=O)=C6C=C5)=CC=C4C3=O)=O | 10.1016/S0032-3861(98)00721-6 | 1999 | 304 | 565
828 | 828 | PFMB/DBBPDA | [*]C1=CC=C(C(C(F)(F)F)=C1)C2=CC=C(C=C2C(F)(F)F)N3C(C4=CC(C5=CC(C(N(C6=O)[*])=O)=C6C=C5Br)=C(Br)C=C4C3=O)=O | 10.1016/S0032-3861(98)00721-6 | 1999 | 330 | 523
829 | 829 | PFMB/HFBPDA | [*]C1=CC=C(C(C(F)(F)F)=C1)C2=CC=C(C=C2C(F)(F)F)N3C(C4=CC(C5=CC(C(N(C6=O)[*])=O)=C6C=C5C(F)(F)F)=C(C(F)(F)F)C=C4C3=O)=O | 10.1016/S0032-3861(98)00721-6 | 1999 | 332 | 566
830 | 830 | PFMB/DPBPDA | [*]C1=CC(C(F)(F)F)=C(C=C1)C2=CC=C(C=C2C(F)(F)F)N3C(C4=CC(C5=CC(C(N([*])C6=O)=O)=C6C=C5C7=CC=CC=C7)=C(C8=CC=CC=C8)C=C4C3=O)=O | 10.1016/S0032-3861(98)00721-6 | 1999 | 346 | 542
831 | 831 | PFMB/O6FDPBPDA | [*]C1=CC(C(F)(F)F)=C(C=C1)C2=CC=C(C=C2C(F)(F)F)N3C(C4=CC(C5=CC(C(N([*])C6=O)=O)=C6C=C5C7=CC=CC=C7C(F)(F)F)=C(C8=CC=CC=C8C(F)(F)F)C=C4C3=O)=O | 10.1016/S0032-3861(98)00721-6 | 1999 | 372 | 559
832 | 832 | PFMB/M6FDPBPDA | [*]C1=CC(C(F)(F)F)=C(C=C1)C2=CC=C(C=C2C(F)(F)F)N3C(C4=CC(C5=CC(C(N([*])C6=O)=O)=C6C=C5C7=CC=CC(C(F)(F)F)=C7)=C(C8=CC=CC(C(F)(F)F)=C8)C=C4C3=O)=O | 10.1016/S0032-3861(98)00721-6 | 1999 | 342 | 566
833 | 833 | PFMB/P6FDPBPDA | [*]C1=CC(C(F)(F)F)=C(C=C1)C2=CC=C(C=C2C(F)(F)F)N3C(C4=CC(C5=CC(C(N([*])C6=O)=O)=C6C=C5C7=CC=C(C(F)(F)F)C=C7)=C(C8=CC=C(C(F)(F)F)C=C8)C=C4C3=O)=O | 10.1016/S0032-3861(98)00721-6 | 1999 | 356 | 555
834 | 834 | PFMB/M12FDPBPDA | [*]C1=CC(C(F)(F)F)=C(C=C1)C2=CC=C(C=C2C(F)(F)F)N3C(C4=CC(C5=CC(C(N([*])C6=O)=O)=C6C=C5C7=CC(C(F)(F)F)=CC(C(F)(F)F)=C7)=C(C8=CC(C(F)(F)F)=CC(C(F)(F)F)=C8)C=C4C3=O)=O | 10.1016/S0032-3861(98)00721-6 | 1999 | 339 | 565
835 | 835 | DMB/BPDA | [*]C1=CC(C)=C(C=C1)C2=CC=C(C=C2C)N3C(C4=CC(C5=CC(C(N([*])C6=O)=O)=C6C=C5)=CC=C4C3=O)=O | 10.1016/S0032-3861(98)00721-6 | 1999 | 334 | 515
836 | 836 | DMB/DBBPDA | [*]C1=CC(C)=C(C=C1)C2=CC=C(C=C2C)N3C(C4=CC(C5=CC(C(N([*])C6=O)=O)=C6C=C5Br)=C(Br)C=C4C3=O)=O | 10.1016/S0032-3861(98)00721-6 | 1999 | 337 | 458
837 | 837 | DMB/HFBPDA | [*]C1=CC(C)=C(C=C1)C2=CC=C(C=C2C)N3C(C4=CC(C5=CC(C(N([*])C6=O)=O)=C6C=C5C(F)(F)F)=C(C(F)(F)F)C=C4C3=O)=O | 10.1016/S0032-3861(98)00721-6 | 1999 | 345 | 503
838 | 838 | DMB/DPBPDA | [*]C1=CC(C)=C(C=C1)C2=CC=C(C=C2C)N3C(C4=CC(C(C=C5C(N6[*])=O)=C(C7=CC=CC=C7)C=C5C6=O)=C(C8=CC=CC=C8)C=C4C3=O)=O | 10.1016/S0032-3861(98)00721-6 | 1999 | 364 | 511
839 | 839 | DMB/O6FDPBPDA | [*]C1=CC(C)=C(C=C1)C2=CC=C(C=C2C)N3C(C4=CC(C(C=C5C(N6[*])=O)=C(C7=CC=CC=C7C(F)(F)F)C=C5C6=O)=C(C8=CC=CC=C8C(F)(F)F)C=C4C3=O)=O | 10.1016/S0032-3861(98)00721-6 | 1999 | 369 | 509
840 | 840 | DMB/M6FDPBPDA | [*]C1=CC(C)=C(C=C1)C2=CC=C(C=C2C)N3C(C4=CC(C(C=C5C(N6[*])=O)=C(C7=CC=CC(C(F)(F)F)=C7)C=C5C6=O)=C(C8=CC=CC(C(F)(F)F)=C8)C=C4C3=O)=O | 10.1016/S0032-3861(98)00721-6 | 1999 | 346 | 512
841 | 841 | DMB/P6FDPBPDA | [*]C1=CC(C)=C(C=C1)C2=CC=C(C=C2C)N3C(C4=CC(C(C=C5C(N6[*])=O)=C(C7=CC=C(C(F)(F)F)C=C7)C=C5C6=O)=C(C8=CC=C(C(F)(F)F)C=C8)C=C4C3=O)=O | 10.1016/S0032-3861(98)00721-6 | 1999 | 367 | 510
842 | 842 | DMB/M12FDPBPDA | [*]C1=CC(C)=C(C=C1)C2=CC=C(C=C2C)N3C(C4=CC(C(C=C5C(N6[*])=O)=C(C7=CC(C(F)(F)F)=CC(C(F)(F)F)=C7)C=C5C6=O)=C(C8=CC(C(F)(F)F)=CC(C(F)(F)F)=C8)C=C4C3=O)=O | 10.1016/S0032-3861(98)00721-6 | 1999 | 342 | 513
843 | 843 | BPDA/ODA | O=C1N(C2=CC=C(OC3=CC=C([*])C=C3)C=C2)C(C(C1=C4)=CC=C4C5=CC=C6C(C(N([*])C6=O)=O)=C5)=O | 10.1021/ma101066p | 2010 | [9 empty] | 1.6847 | 0.0282
844 | 844 | BPDA/TCDB | O=C1N(C2=CC(Cl)=C(C3=CC(Cl)=C([*])C=C3Cl)C=C2Cl)C(C(C1=C4)=CC=C4C5=CC=C6C(C(N([*])C6=O)=O)=C5)=O | 10.1021/ma101066p | 2010 | [9 empty] | 1.6662 | 0.0248
845 | 845 | BPDA/DCDB | O=C1N(C2=CC=C(C3=CC(Cl)=C([*])C=C3)C=C2Cl)C(C(C1=C4)=CC=C4C5=CC=C6C(C(N([*])C6=O)=O)=C5)=O | 10.1021/ma101066p | 2010 | [9 empty] | 1.6963 | 0.0616
846 | 846 | BPDA/PDA | O=C1N(C2=CC=C([*])C=C2)C(C(C1=C3)=CC=C3C4=CC=C5C(C(N([*])C5=O)=O)=C4)=O | 10.1021/ma101066p | 2010 | [9 empty] | 1.7303 | 0.1283
847 | 847 | BPDA/DCHM | O=C1N(C2CCC(CC3CCC([*])CC3)CC2)C(C(C1=C4)=CC=C4C5=CC=C6C(C(N([*])C6=O)=O)=C5)=O | 10.1021/ma101066p | 2010 | [9 empty] | 1.6102 | 0.0095
848 | 848 | BPDA/SDA | O=C1N(C2=CC=C(SC3=CC=C([*])C=C3)C=C2)C(C(C1=C4)=CC=C4C5=CC=C6C(C(N([*])C6=O)=O)=C5)=O | 10.1021/ma101066p | 2010 | [9 empty] | 1.6915 | 0.0196
849 | 849 | BPDA/BFAPOB | O=C1N(C2=CC(C(F)(F)F)=C(OC3=CC=C(OC4=CC=C([*])C=C4C(F)(F)F)C=C3)C=C2)C(C(C1=C5)=CC=C5C6=CC=C7C(C(N([*])C7=O)=O)=C6)=O | 10.1021/ma101066p | 2010 | [9 empty] | 1.5943 | 0.0062
850 | 850 | BPDA/DTDA | O=C1N(C2=CC=C(SSC3=CC=C([*])C=C3)C=C2)C(C(C1=C4)=CC=C4C5=CC=C6C(C(N([*])C6=O)=O)=C5)=O | 10.1021/ma101066p | 2010 | [9 empty] | 1.7082 | 0.0081
851 | 851 | BPDA/TFDB | O=C1N(C2=CC=C(C3=C(C(F)(F)F)C=C([*])C=C3)C(C(F)(F)F)=C2)C(C(C1=C4)=CC=C4C5=CC=C6C(C(N([*])C6=O)=O)=C5)=O | 10.1021/ma101066p | 2010 | [9 empty] | 1.5953 | 0.0457
852 | 852 | BPDA/DMDB | O=C1N(C2=CC=C(C3=C(C)C=C([*])C=C3)C(C)=C2)C(C(C1=C4)=CC=C4C5=CC=C6C(C(N([*])C6=O)=O)=C5)=O | 10.1021/ma101066p | 2010 | [9 empty] | 1.6762 | 0.1343
853 | 853 | ODPA/ODA | O=C1N(C2=CC=C(OC3=CC=C([*])C=C3)C=C2)C(C4=CC=C(OC5=CC=C6C(C(N([*])C6=O)=O)=C5)C=C41)=O | 10.1021/ma101066p | 2010 | [9 empty] | 1.6478 | 0.0098
854 | 854 | ODPA/SDA | O=C1N(C2=CC=C([*])C=C2)C(C3=CC=C(OC4=CC=C5C(C(N([*])C5=O)=O)=C4)C=C31)=O | 10.1021/ma101066p | 2010 | [9 empty] | 1.6715 | 0.0009
855 | 855 | ODPA/BFAPOB | O=C1N(C2=CC(C(F)(F)F)=C(OC3=CC=C(OC4=CC=C([*])C=C4C(F)(F)F)C=C3)C=C2)C(C5=CC=C(OC6=CC=C7C(C(N([*])C7=O)=O)=C6)C=C51)=O | 10.1021/ma101066p | 2010 | [9 empty] | 1.5814 | 0.0071
856 | 856 | CBDA/ODA | O=C1N(C2=CC=C(OC3=CC=C([*])C=C3)C=C2)C(C4C1C(C(N5[*])=O)C4C5=O)=O | 10.1021/ma101066p | 2010 | [9 empty] | 1.5938 | 0.0259
857 | 857 | 6FDA/ODA | O=C1N(C2=CC=C(OC3=CC=C([*])C=C3)C=C2)C(C4=CC=C(C(C(F)(F)F)(C(F)(F)F)C5=CC(C(N([*])C6=O)=O)=C6C=C5)C=C41)=O | 10.1021/ma101066p | 2010 | [9 empty] | 1.5638 | 0.0097
858 | 858 | PMDA/DTDA | O=C1N(C2=CC=C(SSC3=CC=C([*])C=C3)C=C2)C(C4=CC5=C(C(N([*])C5=O)=O)C=C41)=O | 10.1021/ma101066p | 2010 | [9 empty] | 1.7107 | 0.0321
859 | 859 | PMDA/ODA | O=C1N(C2=CC=C(OC3=CC=C([*])C=C3)C=C2)C(C4=CC5=C(C(N([*])C5=O)=O)C=C41)=O | 10.1021/ma101066p | 2010 | [9 empty] | 1.6719 | 0.1135
860 | 860 | P2FDA/ODA | O=C1N(C2=CC=C(OC3=CC=C([*])C=C3)C=C2)C(C4=C(F)C5=C(C(N([*])C5=O)=O)C(F)=C41)=O | 10.1021/ma101066p | 2010 | [9 empty] | 1.6402 | 0.0776
861 | 861 | P2FDA/TCDB | O=C1N(C2=CC(Cl)=C(C3=CC(Cl)=C([*])C=C3Cl)C=C2Cl)C(C4=C(F)C5=C(C(N([*])C5=O)=O)C(F)=C41)=O | 10.1021/ma101066p | 2010 | [9 empty] | 1.6316 | 0.0797
862 | 862 | P2FDA/TFDB | O=C1N(C2=CC=C(C3=C(C(F)(F)F)C=C([*])C=C3)C(C(F)(F)F)=C2)C(C4=C(F)C5=C(C(N([*])C5=O)=O)C(F)=C41)=O | 10.1021/ma101066p | 2010 | [9 empty] | 1.5667 | 0.0802
863 | 863 | 12FEDA/DCHM | FC1=C(C(N(C2CCC(CC3CCC([*])CC3)CC2)C4=O)=O)C4=C(F)C(OC5=CC=C(C(C6=CC=C(OC7=C(F)C(C(N([*])C8=O)=O)=C8C(F)=C7F)C=C6)(C(F)(F)F)C(F)(F)F)C=C5)=C1F | 10.1021/ma101066p | 2010 | [9 empty] | 1.513 | 0.0041
864 | 864 | PI-1 | [*]C1=CC=C(OC2=CC=C(C3(CCC(C(C)(C)C)CC3)C4=CC=C(OC5=C(C(F)(F)F)C=C(N(C6=O)C(C7=C6C=C(C(N([*])C8=O)=O)C8=C7)=O)C=C5)C=C4)C=C2)C(C(F)(F)F)=C1 | 10.1002/macp.200500459 | 2006 | 262 |  | 505
865 | 865 | PI-2 | [*]C1=CC=C(OC2=CC=C(C3(CCC(C(C)(C)C)CC3)C4=CC=C(OC5=C(C(F)(F)F)C=C(N(C6=O)C(C7=C6C=CC(C8=CC=C(C(N([*])C9=O)=O)C9=C8)=C7)=O)C=C5)C=C4)C=C2)C(C(F)(F)F)=C1 | 10.1002/macp.200500459 | 2006 | 255 |  | 507 | 90 | 1.4 | 68 | 386
866 | 866 | PI-3 | [*]C1=CC=C(OC2=CC=C(C3(CCC(C(C)(C)C)CC3)C4=CC=C(OC5=C(C(F)(F)F)C=C(N(C6=O)C(C7=C6C=CC(OC8=CC=C(C(N([*])C9=O)=O)C9=C8)=C7)=O)C=C5)C=C4)C=C2)C(C(F)(F)F)=C1 | 10.1002/macp.200500459 | 2006 | 231 |  | 515 | 86 | 1.1 | 79 | 372
867 | 867 | PI-4 | [*]C1=CC=C(OC2=CC=C(C3(CCC(C(C)(C)C)CC3)C4=CC=C(OC5=C(C(F)(F)F)C=C(N(C6=O)C(C7=C6C=CC(C(C8=CC=C(C(N([*])C9=O)=O)C9=C8)=O)=C7)=O)C=C5)C=C4)C=C2)C(C(F)(F)F)=C1 | 10.1002/macp.200500459 | 2006 | 242 |  | 461 | 90 | 2 | 66 | 407
868 | 868 | PI-5 | [*]C1=CC=C(OC2=CC=C(C3(CCC(C(C)(C)C)CC3)C4=CC=C(OC5=C(C(F)(F)F)C=C(N(C6=O)C(C7=C6C=CC(S(C8=CC=C(C(N([*])C9=O)=O)C9=C8)(=O)=O)=C7)=O)C=C5)C=C4)C=C2)C(C(F)(F)F)=C1 | 10.1002/macp.200500459 | 2006 | 260 |  | 453 | 100 | 2 | 72 | 397
869 | 869 | PI-6 | [*]C1=CC=C(OC2=CC=C(C3(CCC(C(C)(C)C)CC3)C4=CC=C(OC5=C(C(F)(F)F)C=C(N(C6=O)C(C7=C6C=CC(C(C(F)(F)F)(C(F)(F)F)C8=CC=C(C(N([*])C9=O)=O)C9=C8)=C7)=O)C=C5)C=C4)C=C2)C(C(F)(F)F)=C1 | 10.1002/macp.200500459 | 2006 | 257 |  | 544 | 84 | 2.1 | 74 | 362
870 | 870 | CBDA/2DCDB | O=C1N(C2=CC=C(C3=CC(Cl)=C([*])C=C3)C=C2Cl)C(C4C5C(C(N([*])C5=O)=O)C41)=O | 10.1021/ma900104z | 2009 |  | 452 | [7 empty] | 1.6246
871 | 871 | CBDA/3DCDB | O=C1N(C2=CC=C(C3=C(Cl)C=C([*])C=C3)C(Cl)=C2)C(C4C5C(C(N([*])C5=O)=O)C41)=O | 10.1021/ma900104z | 2009 |  | 439 | [7 empty] | 1.6218
872 | 872 | CBDA/TCDB | O=C1N(C2=CC(Cl)=C(C3=CC(Cl)=C([*])C=C3Cl)C=C2Cl)C(C4C5C(C(N([*])C5=O)=O)C41)=O | 10.1021/ma900104z | 2009 |  | 439 | [7 empty] | 1.6027
873 | 873 | BPDA/2DCDB | O=C1N(C2=CC=C(C3=CC(Cl)=C([*])C=C3)C=C2Cl)C(C4=CC=C(C5=CC(C(N([*])C6=O)=O)=C6C=C5)C=C41)=O | 10.1021/ma900104z | 2009 |  | 539 |  | 104 | [5 empty] | 1.6966
874 | 874 | BPDA/3DCDB | O=C1N(C2=CC=C(C3=C(Cl)C=C([*])C=C3)C(Cl)=C2)C(C4=CC=C(C5=CC(C(N([*])C6=O)=O)=C6C=C5)C=C41)=O | 10.1021/ma900104z | 2009 |  | 560 |  | 129 | [5 empty] | 1.6945
875 | 875 | BPDA/TCDB | O=C1N(C2=CC(Cl)=C(C3=CC(Cl)=C([*])C=C3Cl)C=C2Cl)C(C4=CC=C(C5=CC(C(N([*])C6=O)=O)=C6C=C5)C=C41)=O | 10.1021/ma900104z | 2009 |  | 565 |  | 138 | [5 empty] | 1.6663
876 | 876 | PI-1 | [*]C1=CC=C(OC2=CC=C(C3(CCC(C4=CC=CC=C4)CC3)C5=CC=C(OC6=CC=C(N(C7=O)C(C8=C7C=C(C(N([*])C9=O)=O)C9=C8)=O)C=C6)C=C5)C=C2)C=C1 | 10.1002/1521-3935(20010301)202:6<807::AID-MACP807>3.0.CO;2-W | 2001 | 294 |  | 475 | 91 | 2.4
877 | 877 | PI-2 | [*]C1=CC=C(OC2=CC=C(C3(CCC(C4=CC=CC=C4)CC3)C5=CC=C(OC6=CC=C(N(C7=O)C(C8=C7C=CC(C9=CC=C(C(N([*])C%10=O)=O)C%10=C9)=C8)=O)C=C6)C=C5)C=C2)C=C1 | 10.1002/1521-3935(20010301)202:6<807::AID-MACP807>3.0.CO;2-W | 2001 | 268 |  | 500 | 124 | 2.8
878 | 878 | PI-3 | [*]C1=CC=C(OC2=CC=C(C3(CCC(C4=CC=CC=C4)CC3)C5=CC=C(OC6=CC=C(N(C7=O)C(C8=C7C=CC(OC9=CC=C(C(N([*])C%10=O)=O)C%10=C9)=C8)=O)C=C6)C=C5)C=C2)C=C1 | 10.1002/1521-3935(20010301)202:6<807::AID-MACP807>3.0.CO;2-W | 2001 | 247 |  | 485 | 100 | 2.4
879 | 879 | PI-4 | [*]C1=CC=C(OC2=CC=C(C3(CCC(C4=CC=CC=C4)CC3)C5=CC=C(OC6=CC=C(N(C7=O)C(C8=C7C=CC(C(C9=CC=C(C(N([*])C%10=O)=O)C%10=C9)=O)=C8)=O)C=C6)C=C5)C=C2)C=C1 | 10.1002/1521-3935(20010301)202:6<807::AID-MACP807>3.0.CO;2-W | 2001 | 251 |  | 485 | 103 | 2.4
880 | 880 | PI-5 | [*]C1=CC=C(OC2=CC=C(C3(CCC(C4=CC=CC=C4)CC3)C5=CC=C(OC6=CC=C(N(C7=O)C(C8=C7C=CC(S(C9=CC=C(C(N([*])C%10=O)=O)C%10=C9)(=O)=O)=C8)=O)C=C6)C=C5)C=C2)C=C1 | 10.1002/1521-3935(20010301)202:6<807::AID-MACP807>3.0.CO;2-W | 2001 | 275 |  | 470 | 111 | 2.3
881 | 881 | PI-6 | [*]C1=CC=C(OC2=CC=C(C3(CCC(C4=CC=CC=C4)CC3)C5=CC=C(OC6=CC=C(N(C7=O)C(C8=C7C=CC(C(C(F)(F)F)(C(F)(F)F)C9=CC=C(C(N([*])C%10=O)=O)C%10=C9)=C8)=O)C=C6)C=C5)C=C2)C=C1 | 10.1002/1521-3935(20010301)202:6<807::AID-MACP807>3.0.CO;2-W | 2001 | 268 |  | 490 | 101 | 2.3
882 | 882 | DOCDA-m0 | O=C1N(C2=CC=C([*])C=C2)C(C3C(C)=CC(C4C(N([*])C(C4)=O)=O)CC31)=O | 10.1016/j.polymer.2018.04.062 | 2018 | 251 | 417 |  | 99 | 1.9
883 | 883 | DOCDA-m1 | O=C1N(C2=CC([*])=C(C)C=C2)C(C3C(C)=CC(C4C(N([*])C(C4)=O)=O)CC31)=O | 10.1016/j.polymer.2018.04.062 | 2018 | 270 | 426 |  | 110 | 1.5
884 | 884 | DOCDA-m2 | O=C1N(C2=C(C)C=C([*])C(C)=C2)C(C3C(C)=CC(C4C(N([*])C(C4)=O)=O)CC31)=O | 10.1016/j.polymer.2018.04.062 | 2018 | 268 | 425 |  | 108 | 2.3
885 | 885 | DOCDA-m3 | O=C1N(C2=C(C)C=C(C)C([*])=C2C)C(C3C(C)=CC(C4C(N([*])C(C4)=O)=O)CC31)=O | 10.1016/j.polymer.2018.04.062 | 2018 | 269 | 422
886 | 886 | DOCDA/PPD | CC1=CC(C2CC(N([*])C2=O)=O)CC(C(N3C4=CC=C([*])C=C4)=O)C1C3=O | 10.1002/pen.23260 | 2012 |  |  | 352
887 | 887 | DOCDA/ODA | CC1=CC(C2CC(N([*])C2=O)=O)CC(C(N3C4=CC=C(OC5=CC=C([*])C=C5)C=C4)=O)C1C3=O | 10.1002/pen.23260 | 2012 | 235 |  | 341
888 | 888 | F-PHI-b | O=C1N([*])C(C2CC3C(C(N(C4=C(O)C=C(OC5=CC=C(C(C6=C7C=CC=C6)(C8=CC=CC=C87)C9=CC=C(OC%10=CC(O)=C([*])C=C%10)C=C9)C=C5)C=C4)C3=O)=O)CC21)=O | 10.1039/C3RA42180E | 2013 | 352 | 470 | 495 |  |  | 71 | 312 |  |  |  | 0.0063
889 | 889 | MPDA/DMMDA | O=C1N(C2=CC=C(CC3=CC=C([*])C(C)=C3)C=C2C)C(C4=C1C=CC(C(N5[*])=O)=C4C5=O)=O | 10.1021/ma0204610 | 2002 | 354 | 482 |  | 58 | 1.682
890 | 890 | PMDA/DMMDA | O=C1N(C2=CC=C(CC3=CC=C([*])C(C)=C3)C=C2C)C(C4=CC5=C(C(N([*])C5=O)=O)C=C41)=O | 10.1021/ma0204610 | 2002 | 274 | 495
891 | 891 | MPDA/1,4,4-APB | O=C1N(C2=CC=C(OC3=CC=C(OC4=CC=C([*])C=C4)C=C3)C=C2)C(C5=C1C=CC(C(N6[*])=O)=C5C6=O)=O | 10.1021/ma0204610 | 2002 | 292 | 492 |  | 40 | 1.32
892 | 892 | PMDA/1,4,4-APB | O=C1N(C2=CC=C(OC3=CC=C(OC4=CC=C([*])C=C4)C=C3)C=C2)C(C5=CC6=C(C(N([*])C6=O)=O)C=C51)=O | 10.1021/ma0204610 | 2002 | 272 | 527
893 | 893 | 6a | O=C(C1=C(C2=C(C(C(N3[*])=O)=CC=C2)C3=O)C=CC=C1C4=O)N4C5=CC=C([*])C=C5 | 10.1002/(SICI)1099-0518(19990515)37:10<1425::AID-POLA4>3.0.CO;2-G | 1999 |  | 564
894 | 894 | 6b | O=C(C1=C(C2=C(C(C(N3[*])=O)=CC=C2)C3=O)C=CC=C1C4=O)N4C5=CC=C(OC6=CC=C([*])C=C6)C=C5 | 10.1002/(SICI)1099-0518(19990515)37:10<1425::AID-POLA4>3.0.CO;2-G | 1999 | 319 | 544
895 | 895 | 6c | O=C(C1=C(C2=C(C(C(N3[*])=O)=CC=C2)C3=O)C=CC=C1C4=O)N4C5=CC=C(CC6=CC=C([*])C=C6)C=C5 | 10.1002/(SICI)1099-0518(19990515)37:10<1425::AID-POLA4>3.0.CO;2-G | 1999 | 311 | 570
896 | 896 | 6d | O=C(C1=C(C2=C(C(C(N3[*])=O)=CC=C2)C3=O)C=CC=C1C4=O)N4C5=CC=C(OC6=CC=C(OC7=CC=C([*])C=C7)C=C6)C=C5 | 10.1002/(SICI)1099-0518(19990515)37:10<1425::AID-POLA4>3.0.CO;2-G | 1999 | 283 | 585
897 | 897 | 6a | O=C1N(C2=CC=C([*])C=C2)C(C3=C1C(C4=C5C(C(N([*])C5=O)=O)=CC=C4)=CC=C3)=O | 10.1002/pen.10931 | 2002 |  | 564
898 | 898 | 6b | O=C1N(C2=CC=C(OC3=CC=C([*])C=C3)C=C2)C(C4=C1C(C5=C6C(C(N([*])C6=O)=O)=CC=C5)=CC=C4)=O | 10.1002/pen.10931 | 2002 | 329 | 544
899 | 899 | 6c | O=C1N(C2=CC=C(CC3=CC=C([*])C=C3)C=C2)C(C4=C1C(C5=C6C(C(N([*])C6=O)=O)=CC=C5)=CC=C4)=O | 10.1002/pen.10931 | 2002 | 311 | 570
900 | 900 | 6d | O=C1N(C2=CC=C(OC3=CC=C(OC4=CC=C([*])C=C4)C=C3)C=C2)C(C5=C1C(C6=C7C(C(N([*])C7=O)=O)=CC=C6)=CC=C5)=O | 10.1002/pen.10931 | 2002 | 283 | 585
901 | 901 | 7a | O=C1N(C2=CC=C([*])C=C2)C(C(C1=C3)=CC=C3C4=CC5=C(C(N([*])C5=O)=O)C=C4)=O | 10.1002/pen.10931 | 2002 |  | 570
902 | 902 | 7b | O=C1N(C2=CC=C(OC3=CC=C([*])C=C3)C=C2)C(C(C1=C4)=CC=C4C5=CC6=C(C(N([*])C6=O)=O)C=C5)=O | 10.1002/pen.10931 | 2002 | 271 | 520
903 | 903 | 7c | O=C1N(C2=CC=C(CC3=CC=C([*])C=C3)C=C2)C(C(C1=C4)=CC=C4C5=CC6=C(C(N([*])C6=O)=O)C=C5)=O | 10.1002/pen.10931 | 2002 | 308 | 601
904 | 904 | 7d | O=C1N(C2=CC=C(OC3=CC=C(OC4=CC=C([*])C=C4)C=C3)C=C2)C(C(C1=C5)=CC=C5C6=CC7=C(C(N([*])C7=O)=O)C=C6)=O | 10.1002/pen.10931 | 2002 | 270 | 554
905 | 905 | 6e | O=C1N(CCCCCCCCCC[*])C(C2=C1C(C3=C4C(C(N([*])C4=O)=O)=CC=C3)=CC=C2)=O | 10.1002/pen.10931 | 2002 | 114 | 410
906 | 906 | 7e | O=C1N(CCCCCCCCCC[*])C(C(C1=C2)=CC=C2C3=CC4=C(C(N([*])C4=O)=O)C=C3)=O | 10.1002/pen.10931 | 2002 | 104 | 465
907 | 907 | 2a | O=C1N([*])C(C2=C(C=CC=C12)OC3=CC=CC4=C3C(N(C5=CC=C(OC6=CC=C([*])C=C6)C=C5)C4=O)=O)=O | 10.1002/pola.10918 | 2003 | 290 | 500 |  | 98 | 1.57
908 | 908 | 3a | O=C(C1=CC=CC(OC(C=C2C(N3[*])=O)=CC=C2C3=O)=C14)N(C5=CC=C(OC6=CC=C([*])C=C6)C=C5)C4=O | 10.1002/pola.10918 | 2003 | 272 | 505 |  | 98 | 1.86
909 | 909 | 4a | O=C1N(C2=CC=C(OC3=CC=C([*])C=C3)C=C2)C(C4=CC(OC5=CC6=C(C(N([*])C6=O)=O)C=C5)=CC=C14)=O | 10.1002/pola.10918 | 2003 | 262 | 493 |  | 105 | 1.95
910 | 910 | 2b | O=C1N([*])C(C2=C(C=CC=C12)OC3=CC=CC4=C3C(N(C5=CC=C(OC6=CC=C(OC7=CC=C([*])C=C7)C=C6)C=C5)C4=O)=O)=O | 10.1002/pola.10918 | 2003 | 253 | 493 |  | 88 | 1.5
911 | 911 | 3b | O=C(C1=CC=CC(OC(C=C2C(N3[*])=O)=CC=C2C3=O)=C14)N(C5=CC=C(OC6=CC=C(OC7=CC=C([*])C=C7)C=C6)C=C5)C4=O | 10.1002/pola.10918 | 2003 | 245 | 488 |  | 91 | 1.7
912 | 912 | 4b | O=C1N(C2=CC=C(OC3=CC=C(OC4=CC=C([*])C=C4)C=C3)C=C2)C(C5=CC(OC6=CC7=C(C(N([*])C7=O)=O)C=C6)=CC=C15)=O | 10.1002/pola.10918 | 2003 | 238 | 477 |  | 99 | 1.83
913 | 913 | 3,3'-TDPA/ODA | O=C1N(C2=CC=C(OC3=CC=C([*])C=C3)C=C2)C(C4=C(C=CC=C14)SC5=CC=CC6=C5C(N([*])C6=O)=O)=O | 10.1002/pola.21204 | 2005 | 281 | 531 | 551 | 121 | 1.962
914 | 914 | 3,4'-TDPA/ODA | O=C1N(C2=CC=C(OC3=CC=C([*])C=C3)C=C2)C(C4=C(C=CC=C14)SC5=CC6=C(C(N([*])C6=O)=O)C=C5)=O | 10.1002/pola.21204 | 2005 | 269 | 514 | 542 | 123 | 2.004
915 | 915 | 4,4'-TDPA/ODA | O=C1N(C2=CC=C(OC3=CC=C([*])C=C3)C=C2)C(C4=CC(SC5=CC6=C(C(N([*])C6=O)=O)C=C5)=CC=C14)=O | 10.1002/pola.21204 | 2005 | 263 | 525 | 551 | 112 | 1.743
916 | 916 | 3,3'-TDPA/TPEQ | O=C1N(C2=CC=C(OC3=CC=C(OC4=CC=C([*])C=C4)C=C3)C=C2)C(C5=C(C=CC=C15)SC6=CC=CC7=C6C(N([*])C7=O)=O)=O | 10.1002/pola.21204 | 2005 | 250 | 524 | 547 | 108 | 1.17
917 | 917 | 3,4'-TDPA/TPEQ | O=C1N(C2=CC=C(OC3=CC=C(OC4=CC=C([*])C=C4)C=C3)C=C2)C(C5=C(C=CC=C15)SC6=CC7=C(C(N([*])C7=O)=O)C=C6)=O | 10.1002/pola.21204 | 2005 | 242 | 511 | 549 | 114 | 1.183
918 | 918 | 4,4'-TDPA/TPEQ | O=C1N(C2=CC=C(OC3=CC=C(OC4=CC=C([*])C=C4)C=C3)C=C2)C(C5=CC(SC6=CC7=C(C(N([*])C7=O)=O)C=C6)=CC=C15)=O | 10.1002/pola.21204 | 2005 | 234 | 531 | 554 | 102 | 1.078
919 | 919 | 3,3'-TDPA/DMMDA | O=C1N(C2=C(C)C=C(CC3=CC=C([*])C(C)=C3)C=C2)C(C4=C(C=CC=C14)SC5=CC=CC6=C5C(N([*])C6=O)=O)=O | 10.1002/pola.21204 | 2005 | 274 | 480 | 525 | 103 | 1.868
920 | 920 | 3,4'-TDPA/DMMDA | O=C1N(C2=C(C)C=C(CC3=CC=C([*])C(C)=C3)C=C2)C(C4=C(C=CC=C14)SC5=CC6=C(C(N([*])C6=O)=O)C=C5)=O | 10.1002/pola.21204 | 2005 | 265 | 475 | 528 | 130 | 1.992
921 | 921 | 4,4'-TDPA/DMMDA | O=C1N(C2=C(C)C=C(CC3=CC=C([*])C(C)=C3)C=C2)C(C4=CC(SC5=CC6=C(C(N([*])C6=O)=O)C=C5)=CC=C14)=O | 10.1002/pola.21204 | 2005 | 250 | 470 | 517 | 97 | 2.138
922 | 922 | 3,3'-TDPA/PDA | O=C1N(C2=CC=C([*])C=C2)C(C3=C(C=CC=C13)SC4=CC=CC5=C4C(N([*])C5=O)=O)=O | 10.1002/pola.21204 | 2005 | 330 | 538 | 574
923 | 923 | 3,4'-TDPA/PDA | O=C1N(C2=CC=C([*])C=C2)C(C3=C(C=CC=C13)SC4=CC5=C(C(N([*])C5=O)=O)C=C4)=O | 10.1002/pola.21204 | 2005 | 320 | 517 | 565 | 153 | 2.86
924 | 924 | 4,4'-TDPA/PDA | O=C1N(C2=CC=C([*])C=C2)C(C3=CC(SC4=CC5=C(C(N([*])C5=O)=O)C=C4)=CC=C13)=O | 10.1002/pola.21204 | 2005 | 319 | 557 | 585 | 167 | 3.353
925 | 925 | DMBZ-15 | [*]C1=CC=C(C2=CC=C(N(C3=O)C(C4=C3C=C(C(C5=CC(C(N([*])C6=O)=O)=C6C=C5)=O)C=C4)=O)C=C2C)C(C)=C1 | 10.1016/S0040-6031(00)00698-5 | 2001 | 366
926 | 926 | TMBZ-15 | [*]C1=CC(C)=C(C2=C(C)C=C(N(C3=O)C(C4=C3C=C(C(C5=CC(C(N([*])C6=O)=O)=C6C=C5)=O)C=C4)=O)C=C2C)C(C)=C1 | 10.1016/S0040-6031(00)00698-5 | 2001 | 333
927 | 927 | BFBZ-18 | [*]C1=CC=C(C2=C(C(F)(F)F)C=C(N(C3=O)C(C4=C3C=C(C(C5=CC(C(N([*])C6=O)=O)=C6C=C5)=O)C=C4)=O)C=C2)C(C(F)(F)F)=C1 | 10.1016/S0040-6031(00)00698-5 | 2001 | 269
928 | 928 | PMR-15 | [*]C1=CC=C(CC2=CC=C(N(C3=O)C(C4=C3C=C(C(C5=CC(C(N([*])C6=O)=O)=C6C=C5)=O)C=C4)=O)C=C2)C=C1 | 10.1016/S0040-6031(00)00698-5 | 2001 | 276
929 | 929 | PMDA/p,p'ODA | O=C1N(C2=CC=C(OC3=CC=C([*])C=C3)C=C2)C(C4=CC5=C(C(N([*])C5=O)=O)C=C41)=O | 10.1016/0032-3861(92)90736-G | 1992 | 420
930 | 930 | PMDA/BAPHF | O=C1N(C2=CC=C(OC3=CC=C(C(C(F)(F)F)(C(F)(F)F)C4=CC=C(OC5=CC=C([*])C=C5)C=C4)C=C3)C=C2)C(C6=CC7=C(C(N([*])C7=O)=O)C=C61)=O | 10.1016/0032-3861(92)90736-G | 1992 | 302
931 | 931 | PMDA/BATPHF | O=C1N(C2=CC=C(OC3=CC=C(C(C(F)(F)F)(C(F)(F)F)C4=CC=C(OC5=C(C(F)(F)F)C=C([*])C=C5)C=C4)C=C3)C(C(F)(F)F)=C2)C(C6=CC7=C(C(N([*])C7=O)=O)C=C61)=O | 10.1016/0032-3861(92)90736-G | 1992 | 253
932 | 932 | PMDA/BAHF | O=C1N(C2=CC=C(C(C(F)(F)F)(C(F)(F)F)C3=CC=C([*])C=C3)C=C2)C(C4=CC5=C(C(N([*])C5=O)=O)C=C41)=O | 10.1016/0032-3861(92)90736-G | 1992 | 380
933 | 933 | BPDA/p,p'ODA | O=C1N(C2=CC=C(OC3=CC=C([*])C=C3)C=C2)C(C4=CC=C(C5=CC(C(N([*])C6=O)=O)=C6C=C5)C=C41)=O | 10.1016/0032-3861(92)90736-G | 1992 | 270
934 | 934 | BPDA/BAPHF | O=C1N(C(C=C2)=CC=C2OC3=CC=C(C(C(F)(F)F)(C(F)(F)F)C4=CC=C(OC5=CC=C([*])C=C5)C=C4)C=C3)C(C6=CC=C(C7=CC(C(N([*])C8=O)=O)=C8C=C7)C=C61)=O | 10.1016/0032-3861(92)90736-G | 1992 | 244
935 | 935 | BPDA/BATPHF | O=C1N(C(C=C2C(F)(F)F)=CC=C2OC3=CC=C(C(C(F)(F)F)(C(F)(F)F)C4=CC=C(OC5=C(C(F)(F)F)C=C([*])C=C5)C=C4)C=C3)C(C6=CC=C(C7=CC(C(N([*])C8=O)=O)=C8C=C7)C=C61)=O | 10.1016/0032-3861(92)90736-G | 1992 | 223
936 | 936 | BPDA/BAHF | O=C1N(C2=CC=C(C(C(F)(F)F)(C(F)(F)F)C3=CC=C([*])C=C3)C=C2)C(C4=CC=C(C5=CC(C(N([*])C6=O)=O)=C6C=C5)C=C41)=O | 10.1016/0032-3861(92)90736-G | 1992 | 329
937 | 937 | BTDA/p,p'ODA | O=C1N(C2=CC=C(OC3=CC=C([*])C=C3)C=C2)C(C4=CC=C(C(C5=CC(C(N([*])C6=O)=O)=C6C=C5)=O)C=C41)=O | 10.1016/0032-3861(92)90736-G | 1992 | 266
938 | 938 | BTDA/BAPHF | O=C1N(C2=CC=C(OC3=CC=C(C(C(F)(F)F)(C(F)(F)F)C4=CC=C(OC5=CC=C([*])C=C5)C=C4)C=C3)C=C2)C(C6=CC=C(C(C7=CC(C(N([*])C8=O)=O)=C8C=C7)=O)C=C61)=O | 10.1016/0032-3861(92)90736-G | 1992 | 232
939 | 939 | BTDA/BATPHF | O=C1N(C2=CC(C(F)(F)F)=C(OC3=CC=C(C(C(F)(F)F)(C(F)(F)F)C4=CC=C(OC5=C(C(F)(F)F)C=C([*])C=C5)C=C4)C=C3)C=C2)C(C6=CC=C(C(C7=CC(C(N([*])C8=O)=O)=C8C=C7)=O)C=C61)=O | 10.1016/0032-3861(92)90736-G | 1992 | 220
940 | 940 | BTDA/BAHF | O=C1N(C2=CC=C(C(C(F)(F)F)(C(F)(F)F)C3=CC=C([*])C=C3)C=C2)C(C4=CC=C(C(C5=CC(C(N([*])C6=O)=O)=C6C=C5)=O)C=C41)=O | 10.1016/0032-3861(92)90736-G | 1992 | 298
941 | 941 | 6FDA/m,p'ODA | O=C1N(C2=CC=CC(OC3=CC=C([*])C=C3)=C2)C(C4=CC=C(C(C(F)(F)F)(C(F)(F)F)C5=CC(C(N([*])C6=O)=O)=C6C=C5)C=C41)=O | 10.1016/0032-3861(92)90736-G | 1992 | 260
942 | 942 | 6FDA/APAP | O=C1N(C2=CC=CC(C(C(F)(F)F)(C(F)(F)F)C3=CC=C([*])C=C3)=C2)C(C4=CC=C(C(C(F)(F)F)(C(F)(F)F)C5=CC(C(N([*])C6=O)=O)=C6C=C5)C=C41)=O | 10.1016/0032-3861(92)90736-G | 1992 | 260
943 | 943 | 6FDA/p,p'ODA | O=C1N(C2=CC=C(OC3=CC=C([*])C=C3)C=C2)C(C4=CC=C(C(C(F)(F)F)(C(F)(F)F)C5=CC(C(N([*])C6=O)=O)=C6C=C5)C=C41)=O | 10.1016/0032-3861(92)90736-G | 1992 | 299
944 | 944 | 6FDA/BAPHF | O=C1N(C2=CC=C(OC3=CC=C(C(C(F)(F)F)(C(F)(F)F)C4=CC=C(OC5=CC=C([*])C=C5)C=C4)C=C3)C=C2)C(C6=CC=C(C(C(F)(F)F)(C(F)(F)F)C7=CC(C(N([*])C8=O)=O)=C8C=C7)C=C61)=O | 10.1016/0032-3861(92)90736-G | 1992 | 243
945 | 945 | 6FDA/BATPHF | O=C1N(C2=CC(C(F)(F)F)=C(OC3=CC=C(C(C(F)(F)F)(C(F)(F)F)C4=CC=C(OC5=C(C(F)(F)F)C=C([*])C=C5)C=C4)C=C3)C=C2)C(C6=CC=C(C(C(F)(F)F)(C(F)(F)F)C7=CC(C(N([*])C8=O)=O)=C8C=C7)C=C61)=O | 10.1016/0032-3861(92)90736-G | 1992 | 234
946 | 946 | 6FDA/BAHF | O=C1N(C2=CC=C(C(C(F)(F)F)(C(F)(F)F)C3=CC=C([*])C=C3)C=C2)C(C4=CC=C(C(C(F)(F)F)(C(F)(F)F)C5=CC(C(N([*])C6=O)=O)=C6C=C5)C=C41)=O | 10.1016/0032-3861(92)90736-G | 1992 | 305
947 | 947 | 6FDA/APB | O=C1N(C2=CC=CC(OC3=CC=CC(OC4=CC=CC([*])=C4)=C3)=C2)C(C5=CC=C(C(C(F)(F)F)(C(F)(F)F)C6=CC(C(N([*])C7=O)=O)=C7C=C6)C=C51)=O | 10.1016/S0079-6700(00)00042-3 | 2001 | 206 | [5 empty] | 336
948 | 948 | 6FDA/BDAF | O=C1N(C2=CC=C(OC3=CC=C(C(C4=CC=C(OC5=CC=C([*])C=C5)C=C4)(C(F)(F)F)C(F)(F)F)C=C3)C=C2)C(C6=CC=C(C(C(F)(F)F)(C(F)(F)F)C7=CC(C(N([*])C8=O)=O)=C8C=C7)C=C61)=O | 10.1016/S0079-6700(00)00042-3 | 2001 | 263 | [5 empty] | 328
949 | 949 | 6FDA/3,3'-DDS | O=C1N(C2=CC=CC(S(C3=CC=CC([*])=C3)(=O)=O)=C2)C(C4=CC=C(C(C(F)(F)F)(C(F)(F)F)C5=CC(C(N([*])C6=O)=O)=C6C=C5)C=C41)=O | 10.1016/S0079-6700(00)00042-3 | 2001 | 279 | [5 empty] | 312
950 | 950 | 6FDA/3,3'-6F | O=C1N(C2=CC=CC(C(C(F)(F)F)(C(F)(F)F)C3=CC=CC([*])=C3)=C2)C(C4=CC=C(C(C(F)(F)F)(C(F)(F)F)C5=CC(C(N([*])C6=O)=O)=C6C=C5)C=C41)=O | 10.1016/S0079-6700(00)00042-3 | 2001 | 260 | [5 empty] | 316
951 | 951 | ODPA/BDAF | O=C1N(C2=CC=C(OC3=CC=C(C(C4=CC=C(OC5=CC=C([*])C=C5)C=C4)(C(F)(F)F)C(F)(F)F)C=C3)C=C2)C(C6=CC=C(OC7=CC(C(N([*])C8=O)=O)=C8C=C7)C=C61)=O | 10.1016/S0079-6700(00)00042-3 | 2001 | 241 | [5 empty] | 346
952 | 952 | ODPA/3,3'-DDS | O=C1N(C2=CC=CC(S(C3=CC=CC([*])=C3)(=O)=O)=C2)C(C4=CC=C(OC5=CC(C(N([*])C6=O)=O)=C6C=C5)C=C41)=O | 10.1016/S0079-6700(00)00042-3 | 2001 | 258 | [5 empty] | 352
953 | 953 | BDSDA/APB | O=C1N(C(C2=CC(OC3=CC=C(SC4=CC=C(OC5=CC6=C(C(N(C6=O)[*])=O)C=C5)C=C4)C=C3)=CC=C21)=O)C7=CC=CC(OC8=CC=CC(OC9=CC=CC([*])=C9)=C8)=C7 | 10.1016/S0079-6700(00)00042-3 | 2001 | 167 | [5 empty] | 368
954 | 954 | BDSDA/BDAF | O=C1N(C(C2=CC(OC3=CC=C(SC4=CC=C(OC5=CC6=C(C(N(C6=O)[*])=O)C=C5)C=C4)C=C3)=CC=C21)=O)C7=CC=C(OC8=CC=C(C(C9=CC=C(OC%10=CC=C([*])C=C%10)C=C9)(C(F)(F)F)C(F)(F)F)C=C8)C=C7 | 10.1016/S0079-6700(00)00042-3 | 2001 | 210 | [5 empty] | 353
955 | 955 | BDSDA/3,3'-DDS | O=C1N(C2=CC=CC(S(C3=CC=CC([*])=C3)(=O)=O)=C2)C(C4=CC(OC5=CC=C(SC6=CC=C(OC7=CC8=C(C(N(C8=O)[*])=O)C=C7)C=C6)C=C5)=CC=C41)=O | 10.1016/S0079-6700(00)00042-3 | 2001 | 213 | [5 empty] | 365
956 | 956 | BTDA/APB | O=C1N(C2=CC=CC(OC3=CC=CC(OC4=CC=CC([*])=C4)=C3)=C2)C(C5=CC=C(C(C6=CC(C(N7[*])=O)=C(C=C6)C7=O)=O)C=C51)=O | 10.1016/S0079-6700(00)00042-3 | 2001 | 202 | [5 empty] | 378
957 | 957 | BTDA/BDAF | O=C1N(C2=CC=C(OC3=CC=C(C(C4=CC=C(OC5=CC=C([*])C=C5)C=C4)(C(F)(F)F)C(F)(F)F)C=C3)C=C2)C(C6=CC=C(C(C7=CC(C(N8[*])=O)=C(C=C7)C8=O)=O)C=C61)=O | 10.1016/S0079-6700(00)00042-3 | 2001 | 249 | [5 empty] | 388
958 | 958 | BTDA/3,3'-DDS | O=C1N(C2=CC=CC(S(C3=CC=CC([*])=C3)(=O)=O)=C2)C(C4=CC=C(C(C5=CC(C(N6[*])=O)=C(C=C5)C6=O)=O)C=C41)=O | 10.1016/S0079-6700(00)00042-3 | 2001 | 257 | [5 empty] | 365
959 | 959 | PMDA/APB | O=C1N(C2=CC=CC(OC3=CC=CC(OC4=CC=CC([*])=C4)=C3)=C2)C(C5=CC6=C(C(N([*])C6=O)=O)C=C51)=O | 10.1016/S0079-6700(00)00042-3 | 2001 | 221 | [5 empty] | 366
960 | 960 | PMDA/BDAF | O=C1N(C2=CC=C(OC3=CC=C(C(C4=CC=C(OC5=CC=C([*])C=C5)C=C4)(C(F)(F)F)C(F)(F)F)C=C3)C=C2)C(C6=CC7=C(C(N([*])C7=O)=O)C=C61)=O | 10.1016/S0079-6700(00)00042-3 | 2001 | 305 | [5 empty] | 340
961 | 961 | PMDA/3,3'-DDS | O=C1N(C2=CC=CC(S(C3=CC=CC([*])=C3)(=O)=O)=C2)C(C4=CC5=C(C(N([*])C5=O)=O)C=C41)=O | 10.1016/S0079-6700(00)00042-3 | 2001 | 338 | [5 empty] | 360
962 | 962 | BPDA/DADE | O=C(N([*])C1=O)C2=C1C=CC(C3=CC=C(C(N(C4=CC=C(OC5=CC=C([*])C=C5)C=C4)C6=O)=O)C6=C3)=C2 | 10.1016/0376-7388(95)00172-7 | 1996 | 257
963 | 963 | BPDA/DADM | O=C(N([*])C1=O)C2=C1C=CC(C3=CC=C(C(N(C4=CC=C(CC5=CC=C([*])C=C5)C=C4)C6=O)=O)C6=C3)=C2 | 10.1016/0376-7388(95)00172-7 | 1996 | 292
964 | 964 | BPDA/DADS | O=C(N([*])C1=O)C2=C1C=CC(C3=CC=C(C(N(C4=CC=C(SC5=CC=C([*])C=C5)C=C4)C6=O)=O)C6=C3)=C2 | 10.1016/0376-7388(95)00172-7 | 1996 | 290
965 | 965 | BPDA/PASN | O=C(N([*])C1=O)C2=C1C=CC(C3=CC=C(C(N(C4=CC=C(S(C5=CC=C([*])C=C5)(=O)=O)C=C4)C6=O)=O)C6=C3)=C2 | 10.1016/0376-7388(95)00172-7 | 1996 | 325
966 | 966 | BPDA/HFIP | O=C(N([*])C1=O)C2=C1C=CC(C3=CC=C(C(N(C4=CC=C(C(C(F)(F)F)(C(F)(F)F)C5=CC=C([*])C=C5)C=C4)C6=O)=O)C6=C3)=C2 | 10.1016/0376-7388(95)00172-7 | 1996 | 320
967 | 967 | BPDA/TPEQ | O=C(N([*])C1=O)C2=C1C=CC(C3=CC=C(C(N(C4=CC=C(OC5=CC=C(OC6=CC=C([*])C=C6)C=C5)C=C4)C7=O)=O)C7=C3)=C2 | 10.1016/0376-7388(95)00172-7 | 1996 | 259
968 | 968 | BPDA/BAPB | O=C(N([*])C1=O)C2=C1C=CC(C3=CC=C(C(N(C4=CC=C(OC5=CC=C(C6=CC=C(OC7=CC=C([*])C=C7)C=C6)C=C5)C=C4)C8=O)=O)C8=C3)=C2 | 10.1016/0376-7388(95)00172-7 | 1996 | 246
969 | 969 | BPDA/BAPE | O=C(N([*])C1=O)C2=C1C=CC(C3=CC=C(C(N(C4=CC=C(OC5=CC=C(OC6=CC=C(OC7=CC=C([*])C=C7)C=C6)C=C5)C=C4)C8=O)=O)C8=C3)=C2 | 10.1016/0376-7388(95)00172-7 | 1996 | 231
970 | 970 | BPDA/BAPS | O=C(N([*])C1=O)C2=C1C=CC(C3=CC=C(C(N(C4=CC=C(OC5=CC=C(S(C6=CC=C(OC7=CC=C([*])C=C7)C=C6)(=O)=O)C=C5)C=C4)C8=O)=O)C8=C3)=C2 | 10.1016/0376-7388(95)00172-7 | 1996 | 284
971 | 971 | BPDA/BAPP | O=C(N([*])C1=O)C2=C1C=CC(C3=CC=C(C(N(C4=CC=C(OC5=CC=C(C(C)(C)C6=CC=C(OC7=CC=C([*])C=C7)C=C6)C=C5)C=C4)C8=O)=O)C8=C3)=C2 | 10.1016/0376-7388(95)00172-7 | 1996 | 249
972 | 972 | BPDA/HFBAPP | O=C(N([*])C1=O)C2=C1C=CC(C3=CC=C(C(N(C4=CC=C(OC5=CC=C(C(C(F)(F)F)(C(F)(F)F)C6=CC=C(OC7=CC=C([*])C=C7)C=C6)C=C5)C=C4)C8=O)=O)C8=C3)=C2 | 10.1016/0376-7388(95)00172-7 | 1996 | 256
973 | 973 | BPDA/MDT | O=C(N([*])C1=O)C2=C1C=CC(C3=CC=C(C(N(C4=CC=C(CC5=CC=C([*])C(C)=C5)C=C4C)C6=O)=O)C6=C3)=C2 | 10.1016/0376-7388(95)00172-7 | 1996 | 317
974 | 974 | BPDA/CDM | O=C(N([*])C1=O)C2=C1C=CC(C3=CC=C(C(N(C4=CC=C(CC5=CC=C([*])C(Cl)=C5)C=C4Cl)C6=O)=O)C6=C3)=C2 | 10.1016/0376-7388(95)00172-7 | 1996 | 308
975 | 975 | BPDA/MFA | O=C(N([*])C1=O)C2=C1C=CC(C3=CC=C(C(N(C4=CC=C(CC5=CC=C([*])C=C5F)C(F)=C4)C6=O)=O)C6=C3)=C2 | 10.1016/0376-7388(95)00172-7 | 1996 | 285
976 | 976 | BPDA/MCA | O=C(N([*])C1=O)C2=C1C=CC(C3=CC=C(C(N(C4=CC=C(CC5=CC=C([*])C=C5Cl)C(Cl)=C4)C6=O)=O)C6=C3)=C2 | 10.1016/0376-7388(95)00172-7 | 1996 | 289
977 | 977 | BPDA/MBA | O=C(N([*])C1=O)C2=C1C=CC(C3=CC=C(C(N(C4=CC=C(CC5=CC=C([*])C=C5Br)C(Cl)=C4)C6=O)=O)C6=C3)=C2 | 10.1016/0376-7388(95)00172-7 | 1996 | 295
978 | 978 | BPDA/MDX | O=C(N([*])C1=O)C2=C1C=CC(C3=CC=C(C(N(C4=C(C)C=C(CC5=CC(C)=C([*])C(C)=C5)C=C4C)C6=O)=O)C6=C3)=C2 | 10.1016/0376-7388(95)00172-7 | 1996 | 319
979 | 979 | 6FDA/DADE | O=C(N([*])C1=O)C2=C1C=CC(C(C(F)(F)F)(C(F)(F)F)C3=CC=C(C(N(C4=CC=C(OC5=CC=C([*])C=C5)C=C4)C6=O)=O)C6=C3)=C2 | 10.1016/0376-7388(95)00172-7 | 1996 | 294
980 | 980 | 6FDA/DADM | O=C(N([*])C1=O)C2=C1C=CC(C(C(F)(F)F)(C(F)(F)F)C3=CC=C(C(N(C4=CC=C(CC5=CC=C([*])C=C5)C=C4)C6=O)=O)C6=C3)=C2 | 10.1016/0376-7388(95)00172-7 | 1996 | 296
981 | 981 | 6FDA/BAPE | O=C(N([*])C1=O)C2=C1C=CC(C(C(F)(F)F)(C(F)(F)F)C3=CC=C(C(N(C4=CC=C(OC5=CC=C(OC6=CC=C(OC7=CC=C([*])C=C7)C=C6)C=C5)C=C4)C8=O)=O)C8=C3)=C2 | 10.1016/0376-7388(95)00172-7 | 1996 | 251
982 | 982 | 6FDA/MDT | O=C(N([*])C1=O)C2=C1C=CC(C(C(F)(F)F)(C(F)(F)F)C3=CC=C(C(N(C4=CC=C(CC5=CC=C([*])C(C)=C5)C=C4C)C6=O)=O)C6=C3)=C2 | 10.1016/0376-7388(95)00172-7 | 1996 | 288
983 | 983 | 6FDA/CDM | O=C(N([*])C1=O)C2=C1C=CC(C(C(F)(F)F)(C(F)(F)F)C3=CC=C(C(N(C4=CC=C(CC5=CC=C([*])C(Cl)=C5)C=C4Cl)C6=O)=O)C6=C3)=C2 | 10.1016/0376-7388(95)00172-7 | 1996 | 290
984 | 984 | 6FDA/MDX | O=C(N([*])C1=O)C2=C1C=CC(C(C(F)(F)F)(C(F)(F)F)C3=CC=C(C(N(C4=C(C)C=C(CC5=CC(C)=C([*])C(C)=C5)C=C4C)C6=O)=O)C6=C3)=C2 | 10.1016/0376-7388(95)00172-7 | 1996 | 306
985 | 985 | PMDA/ODA | O=C1N(C2=CC=C(OC3=CC=C([*])C=C3)C=C2)C(C4=CC5=C(C(N([*])C5=O)=O)C=C41)=O | 10.1002/(sici)1097-4628(19960801)61:5<741::aid-app4>3.0.co;2-o | 1996 | 299
986 | 986 | BPDA/ODA | O=C1N(C2=CC=C(OC3=CC=C([*])C=C3)C=C2)C(C4=CC=C(C5=CC(C(N([*])C6=O)=O)=C6C=C5)C=C41)=O | 10.1002/(sici)1097-4628(19960801)61:5<741::aid-app4>3.0.co;2-o | 1996 | 290
987 | 987 | BTDA/ODA | O=C1N(C2=CC=C(OC3=CC=C([*])C=C3)C=C2)C(C4=CC=C(C(C5=CC(C(N([*])C6=O)=O)=C6C=C5)=O)C=C41)=O | 10.1002/(sici)1097-4628(19960801)61:5<741::aid-app4>3.0.co;2-o | 1996 | 271
988 | 988 | ODPA/ODA | O=C1N(C2=CC=C(OC3=CC=C([*])C=C3)C=C2)C(C4=CC=C(OC5=CC(C(N([*])C6=O)=O)=C6C=C5)C=C41)=O | 10.1002/(sici)1097-4628(19960801)61:5<741::aid-app4>3.0.co;2-o | 1996 | 260
989 | 989 | TDPA/ODA | O=C1N(C2=CC=C(OC3=CC=C([*])C=C3)C=C2)C(C4=CC=C(SC5=CC(C(N([*])C6=O)=O)=C6C=C5)C=C41)=O | 10.1002/(sici)1097-4628(19960801)61:5<741::aid-app4>3.0.co;2-o | 1996 | 258
990 | 990 | DSDA/ODA | O=C1N(C2=CC=C(OC3=CC=C([*])C=C3)C=C2)C(C4=CC=C(S(C5=CC(C(N([*])C6=O)=O)=C6C=C5)(=O)=O)C=C41)=O | 10.1002/(sici)1097-4628(19960801)61:5<741::aid-app4>3.0.co;2-o | 1996 | 295
991 | 991 | SiDA/ODA | O=C1N(C2=CC=C(OC3=CC=C([*])C=C3)C=C2)C(C4=CC=C([Si](C)(C)C5=CC(C(N([*])C6=O)=O)=C6C=C5)C=C41)=O | 10.1002/(sici)1097-4628(19960801)61:5<741::aid-app4>3.0.co;2-o | 1996 | 274
992 | 992 | 6FDA/ODA | O=C1N(C2=CC=C(OC3=CC=C([*])C=C3)C=C2)C(C4=CC=C(C(C(F)(F)F)(C(F)(F)F)C5=CC(C(N([*])C6=O)=O)=C6C=C5)C=C41)=O | 10.1002/(sici)1097-4628(19960801)61:5<741::aid-app4>3.0.co;2-o | 1996 | 296
993 | 993 | HQDPA/ODA | O=C1N(C2=CC=C(OC3=CC=C([*])C=C3)C=C2)C(C4=CC=C(OC5=CC=C(OC6=CC(C(N([*])C7=O)=O)=C7C=C6)C=C5)C=C41)=O | 10.1002/(sici)1097-4628(19960801)61:5<741::aid-app4>3.0.co;2-o | 1996 | 256
994 | 994 | BPADA/ODA | O=C1N(C2=CC=C(OC3=CC=C([*])C=C3)C=C2)C(C4=CC=C(OC5=CC=C(C(C)(C6=CC=C(OC7=CC(C(N([*])C8=O)=O)=C8C=C7)C=C6)C)C=C5)C=C41)=O | 10.1002/(sici)1097-4628(19960801)61:5<741::aid-app4>3.0.co;2-o | 1996 | 215
995 | 995 | PMDA/MDA | O=C1N(C2=CC=C(CC3=CC=C([*])C=C3)C=C2)C(C4=CC5=C(C(N([*])C5=O)=O)C=C41)=O | 10.1002/(sici)1097-4628(19960801)61:5<741::aid-app4>3.0.co;2-o | 1996 | 308
996 | 996 | BPDA/MDA | O=C1N(C2=CC=C(CC3=CC=C([*])C=C3)C=C2)C(C4=CC=C(C5=CC(C(N([*])C6=O)=O)=C6C=C5)C=C41)=O | 10.1002/(sici)1097-4628(19960801)61:5<741::aid-app4>3.0.co;2-o | 1996 | 296
997 | 997 | BTDA/MDA | O=C1N(C2=CC=C(CC3=CC=C([*])C=C3)C=C2)C(C4=CC=C(C(C5=CC(C(N([*])C6=O)=O)=C6C=C5)=O)C=C41)=O | 10.1002/(sici)1097-4628(19960801)61:5<741::aid-app4>3.0.co;2-o | 1996 | 280
998 | 998 | ODPA/MDA | O=C1N(C2=CC=C(CC3=CC=C([*])C=C3)C=C2)C(C4=CC=C(OC5=CC(C(N([*])C6=O)=O)=C6C=C5)C=C41)=O | 10.1002/(sici)1097-4628(19960801)61:5<741::aid-app4>3.0.co;2-o | 1996 | 264
999 | 999 | TDPA/MDA | O=C1N(C2=CC=C(CC3=CC=C([*])C=C3)C=C2)C(C4=CC=C(SC5=CC(C(N([*])C6=O)=O)=C6C=C5)C=C41)=O | 10.1002/(sici)1097-4628(19960801)61:5<741::aid-app4>3.0.co;2-o | 1996 | 265
1000 | 1000 | DSDA/MDA | O=C1N(C2=CC=C(CC3=CC=C([*])C=C3)C=C2)C(C4=CC=C(S(C5=CC(C(N([*])C6=O)=O)=C6C=C5)(=O)=O)C=C41)=O | 10.1002/(sici)1097-4628(19960801)61:5<741::aid-app4>3.0.co;2-o | 1996 | 304
1001 | 1001 | 6FDA/MDA | O=C1N(C2=CC=C(CC3=CC=C([*])C=C3)C=C2)C(C4=CC=C(C(C(F)(F)F)(C(F)(F)F)C5=CC(C(N([*])C6=O)=O)=C6C=C5)C=C41)=O | 10.1002/(sici)1097-4628(19960801)61:5<741::aid-app4>3.0.co;2-o | 1996 | 297
1002 | 1002 | HQDPA/MDA | O=C1N(C2=CC=C(CC3=CC=C([*])C=C3)C=C2)C(C4=CC=C(OC5=CC=C(OC6=CC(C(N([*])C7=O)=O)=C7C=C6)C=C5)C=C41)=O | 10.1002/(sici)1097-4628(19960801)61:5<741::aid-app4>3.0.co;2-o | 1996 | 259
1003 | 1003 | BPADA/ODA | O=C1N(C2=CC=C(CC3=CC=C([*])C=C3)C=C2)C(C4=CC=C(OC5=CC=C(C(C)(C6=CC=C(OC7=CC(C(N([*])C8=O)=O)=C8C=C7)C=C6)C)C=C5)C=C41)=O | 10.1002/(sici)1097-4628(19960801)61:5<741::aid-app4>3.0.co;2-o | 1996 | 217
1004 | 1004 | PMDA/ODA | O=C(N([*])C1=O)C2=C1C=C(C(N(C3=CC=C(OC4=CC=C([*])C=C4)C=C3)C5=O)=O)C5=C2 | 10.1016/S0079-6700(00)00043-5 | 2001 |  |  |  | 170 | 3.03 | 35
1005 | 1005 | BPDA/PPD | O=C1N(C2=CC=C([*])C=C2)C(C3=CC=C(C4=CC(C(N([*])C5=O)=O)=C5C=C4)C=C31)=O | 10.1016/S0079-6700(00)00043-5 | 2001 |  |  |  | 390 | 8.83 | 5
1006 | 1006 | IV a | [*]C1=CC=C(OC2=C(C3=CC=CC=C3)C=C(OC4=CC=C(N(C5=O)C(C6=C5C=C(C(N([*])C7=O)=O)C7=C6)=O)C=C4)C=C2)C=C1 | 10.1002/pola.10116 | 2002 | 286 |  | 572 | 113 | 2.3
1007 | 1007 | IV b | [*]C1=CC=C(OC2=C(C3=CC=CC=C3)C=C(OC4=CC=C(N(C5=O)C(C6=C5C=CC(C(C7=CC=C(C(N([*])C8=O)=O)C8=C7)=O)=C6)=O)C=C4)C=C2)C=C1 | 10.1002/pola.10116 | 2002 | 243 |  | 565 | 117 | 2.3
1008 | 1008 | IV c | [*]C1=CC=C(OC2=C(C3=CC=CC=C3)C=C(OC4=CC=C(N(C5=O)C(C6=C5C=CC(C7=CC=C(C(N([*])C8=O)=O)C8=C7)=C6)=O)C=C4)C=C2)C=C1 | 10.1002/pola.10116 | 2002 | 248 |  | 568 | 123 | 2.5
1009 | 1009 | IV d | [*]C1=CC=C(OC2=C(C3=CC=CC=C3)C=C(OC4=CC=C(N(C5=O)C(C6=C5C=CC(OC7=CC=C(C(N([*])C8=O)=O)C8=C7)=C6)=O)C=C4)C=C2)C=C1 | 10.1002/pola.10116 | 2002 | 230 |  | 570 | 113 | 2.3
1010 | 1010 | IV e | [*]C1=CC=C(OC2=C(C3=CC=CC=C3)C=C(OC4=CC=C(N(C5=O)C(C6=C5C=CC(S(C7=CC=C(C(N([*])C8=O)=O)C8=C7)(=O)=O)=C6)=O)C=C4)C=C2)C=C1 | 10.1002/pola.10116 | 2002 | 255 |  | 521 | 114 | 2.2
1011 | 1011 | IV f | [*]C1=CC=C(OC2=C(C3=CC=CC=C3)C=C(OC4=CC=C(N(C5=O)C(C6=C5C=CC(C(C(F)(F)F)(C(F)(F)F)C7=CC=C(C(N([*])C8=O)=O)C8=C7)=C6)=O)C=C4)C=C2)C=C1 | 10.1002/pola.10116 | 2002 | 247 |  | 558 | 115 | 2.2
1012 | 1012 | V a | [*]C1=CC=C(OC2=C(C(C)(C)C)C=C(OC3=CC=C(N(C4=O)C(C5=C4C=C(C(N([*])C6=O)=O)C6=C5)=O)C=C3)C=C2)C=C1 | 10.1002/pola.10116 | 2002 | 303 |  | 540
1013 | 1013 | V b | [*]C1=CC=C(OC2=C(C(C)(C)C)C=C(OC3=CC=C(N(C4=O)C(C5=C4C=CC(C(C6=CC=C(C(N([*])C7=O)=O)C7=C6)=O)=C5)=O)C=C3)C=C2)C=C1 | 10.1002/pola.10116 | 2002 | 255 |  | 538
1014 | 1014 | V c | [*]C1=CC=C(OC2=C(C(C)(C)C)C=C(OC3=CC=C(N(C4=O)C(C5=C4C=CC(C6=CC=C(C(N([*])C7=O)=O)C7=C6)=C5)=O)C=C3)C=C2)C=C1 | 10.1002/pola.10116 | 2002 | 268 |  | 545
1015 | 1015 | V d | [*]C1=CC=C(OC2=C(C(C)(C)C)C=C(OC3=CC=C(N(C4=O)C(C5=C4C=CC(OC6=CC=C(C(N([*])C7=O)=O)C7=C6)=C5)=O)C=C3)C=C2)C=C1 | 10.1002/pola.10116 | 2002 | 245 |  | 538
1016 | 1016 | V e | [*]C1=CC=C(OC2=C(C(C)(C)C)C=C(OC3=CC=C(N(C4=O)C(C5=C4C=CC(S(C6=CC=C(C(N([*])C7=O)=O)C7=C6)(=O)=O)=C5)=O)C=C3)C=C2)C=C1 | 10.1002/pola.10116 | 2002 | 278 |  | 512
1017 | 1017 | V f | [*]C1=CC=C(OC2=C(C(C)(C)C)C=C(OC3=CC=C(N(C4=O)C(C5=C4C=CC(C(C(F)(F)F)(C(F)(F)F)C6=CC=C(C(N([*])C7=O)=O)C7=C6)=C5)=O)C=C3)C=C2)C=C1 | 10.1002/pola.10116 | 2002 | 266 |  | 540